## descriptors
Str1 | elem | USFE | SurfEne | ISIS | Number | EleNeg_Miedema | EleDensity_Miedema | V0_Miedema | Period | Group | M_Num2 | Mass | Radius_Coval | VaporHeat | Ion_Pot_1 | Ion_Pot_2 | Ion_Pot_3 | Radius_vDW | EleNeg_Pauling | No_Spectral_lines | MaxR_Ele_in_Solid | Heat_Capacity | BoilingT | MeltingT | Heat_Fusion | Heat_Sublimation | CohEnergy | DebyeT | Therm_Conduc | Ele_Conduc | S298 | Electron_Affinity | Y_wiki | B_wiki | G_wiki | WorkFunc | Possion_exp | NsVal | NpVal | NdVal | Nval | NsUnfill | NpUnfill | NdUnfill | NUnfill | Va_Activa | DFTBh | DFTGh | DFTYoung | DFTv0 | NDFTC11 | NDFTC12 | NDFTC44 | DFTBhvGh | DFTGvb | DFTGV | DFTpoisson | ratio_bh | Gb2pih | BGsq | GGB32 | PackingEff | SpaceGroup | NfVal | NfUnfill | Va_Form | DFTC11 | DFTC12 | DFTC44 | DFTC13 | DFTC33 | NDFTCxx
BCC | Li | 0.005962442 | 0.5 | 0.200707 | 3 | 2.85 | 0.94 | 13 | 2 | 1 | 6 | 6.94 | 128 | 147 | 5.39 | 75.62 | 122.42 | 182 | 0.98 | 29 | 9.7 | 24743.99 | 1623 | 454 | 2985 | 160940 | 1.63 | 344 | 0.85 | 1.07 | 29.12 | 0.62 | 4.9 | 6 | 1.75 | 2.9 | 0.3670886 | 1 | 0 | 0 | 1 | 1 | 0 | 0 | 1 | 0.62 | 14.066667 | 4.057048 | 11.10365 | 20.2991 | 14.6415 | 13.775275 | 11.539975 | 3.467217 | 0.06662115 | 82.35442 | 0.3684401 | 1.224745 | 0.7908169 | 1.862047 | 0.33748 | 0.68017476 | 229 | 0 | 0 | 0.53 | 14.6415 | 13.775275 | 11.539975 | 13.775275 | 14.6415 | 7.8376875
BCC | Be |  | 0.96 | 14.001317 | 4 | 5.05 | 4.66 | 4.9 | 2 | 2 | 12 | 9.01 | 96 | 297 | 9.32 | 18.21 | 153.85 | 153 | 1.57 | 61 | 2.8 | 16454.12 | 2744 | 1562 | 11723.04 | 325314 | 3.32 | 1440 | 2 | 3.08 | 9.5 | -0.5 | 287 | 130 | 132 | 4.98 | 0.1206897 | 2 | 0 | 0 | 2 | 0 | 0 | 0 | 0 | 1.07 | 122.94667 | 98.844876 | 233.8622 | 7.8132 | 161.180075 | 103.833375 | 211.106875 | 1.243835 | 4.217004 | 772.2948 | 0.182976 | 1.224745 | 19.26726 | 1.115273 | 63.88942 | 0.68017476 | 194 | 0 | 0 | 1.07 | 161.180075 | 103.833375 | 211.106875 | 103.833375 | 161.180075 | 150.2957
BCC | Na | 0.0292022 | 0.22 | 0.439091 | 11 | 2.7 | 0.55 | 23.78 | 3 | 1 | 5 | 22.99 | 166 | 97.7 | 5.14 | 47.29 | 71.8 | 227 | 0.93 | 83 | 5.3 | 28219.03 | 1173 | 371 | 2600 | 108019 | 1.11 | 158 | 1.41 | 2.11 | 51.3 | 0.55 | 10 | 6.3 | 3.3 | 2.75 | 0.277027 | 1 | 0 | 0 | 1 | 1 | 0 | 0 | 1 | 0.47 | 8.5133333 | 3.1786221 | 8.480422 | 37.1439 | 9.7967 | 7.87085 | 6.64835 | 2.678309 | 0.02852529 | 118.0664 | 0.3339776 | 1.224745 | 0.6195904 | 1.636554 | 0.443116 | 0.68017476 | 229 | 0 | 0 | 0.36 | 9.7967 | 7.87085 | 6.64835 | 7.87085 | 9.7967 | 4.753208
BCC | K | 0.01714965 | 0.11 | 0.113387 | 19 | 2.25 | 0.27 | 45.63 | 4 | 1 | 4 | 39.1 | 203 | 76.9 | 4.34 | 31.81 | 45.9 | 275 | 0.82 | 87 | 6 | 29977.49 | 1049 | 336 | 2319.49 | 89974 | 0.93 | 91 | 1.02 | 1.39 | 64.68 | 0.5 | 3.42 | 3.1 | 1.3 | 2.3 | 0.3160377 | 1 | 0 | 0 | 1 | 1 | 0 | 0 | 1 | 0.34 | 3.36 | 1.1120075 | 3.004564 | 73.735734 | 3.70015 | 3.190525 | 2.6063 | 3.021562 | 0.005026995 | 81.99469 | 0.3509641 | 1.224745 | 0.2167572 | 1.738264 | 0.1217992 | 0.68017476 | 229 | 0 | 0 | 0.32 | 3.70015 | 3.190525 | 2.6063 | 3.190525 | 3.70015 | 1.822471
BCC | V | 0.607592 | 2.47 | 5.156981 | 23 | 4.25 | 4.41 | 8.36 | 4 | 5 | 50 | 50.94 | 153 | 453 | 6.74 | 14.2 | 29.7 | 179 | 1.63 | 497 | 0.84 | 24743.99 | 3665 | 2202 | 17584.56 | 514558 | 5.31 | 380 | 0.31 | 0.5 | 30.89 | 0.528 | 128 | 160 | 47 | 4.3 | 0.3662239 | 2 | 0 | 3 | 5 | 0 | 0 | 7 | 7 | 3.3 | 187.19 | 30.416027 | 86.55979 | 13.453199 | 272.033 | 144.76925 | 17.63185 | 6.154321 | 0.7536256 | 409.1929 | 0.4229305 | 1.224745 | 5.92882 | 2.48079 | 0.8030492 | 0.68017476 | 229 | 0 | 0 | 2.63 | 272.033 | 144.76925 | 17.63185 | 144.76925 | 272.033 | 32.96519
BCC | Cr | 1.598979 | 3.35 | 19.006279 | 24 | 4.65 | 5.18 | 7.23 | 4 | 6 | 53 | 52 | 139 | 339 | 6.76 | 16.49 | 31 | 189 | 1.66 | 1133 | 0.72 | 23273.61 | 2840 | 2133 | 13816.44 | 396071 | 4.1 | 630 | 0.94 | 0.78 | 23.54 | 0.676 | 279 | 160 | 115 | 4.5 | 0.210084 | 1 | 0 | 5 | 6 | 1 | 0 | 5 | 6 | 4.08 | 131.48333 | 61.261904 | 159.0792 | 11.574828 | 247.625 | 73.410725 | 48.252725 | 2.146249 | 1.764228 | 709.096 | 0.2983532 | 1.224745 | 11.94143 | 1.465008 | 13.29934 | 0.68017476 | 229 | 0 | 0 | 2.94 | 247.625 | 73.410725 | 48.252725 | 73.410725 | 247.625 | 61.2042
BCC | Fe | 0.8067441 | 2.53 | 7.555487 | 26 | 4.93 | 5.55 | 7.09 | 4 | 8 | 59 | 55.85 | 132 | 347 | 7.9 | 16.18 | 30.64 | 194 | 1.83 | 3045 | 0.66 | 25078.93 | 3160 | 1811 | 15365.56 | 417843 | 4.28 | 470 | 0.8 | 1.02 | 27.28 | 0.153 | 211 | 170 | 82 | 4.5 | 0.2922297 | 2 | 0 | 6 | 8 | 0 | 0 | 4 | 4 | 3.3 | 192.27333 | 80.657822 | 212.2887 | 11.357634 | 279.16429 | 148.82566 | 93.02056 | 2.383815 | 2.367213 | 916.082 | 0.3159835 | 1.224745 | 15.72216 | 1.543961 | 14.19389 | 0.68017476 | 229 | 0 | 0 | 2.41 | 279.16429 | 148.82566 | 93.02056 | 148.82566 | 279.16429 | 83.73681
BCC | Rb | 0.007087414 | 0.08 | 0.068312 | 37 | 2.1 | 0.22 | 56.07 | 5 | 1 | 3 | 85.468 | 220 | 71 | 4.176 | 27.56 | 40 | 303 | 0.82 | 97 | 3.4 | 30898.58 | 978 | 313 | 2344.61 | 81684 | 0.852 | 56 | 0.58 | 0.8 | 76.78 | 0.486 | 2.4 | 2.5 | 0.63 | 2.16 | 0.3837638 | 1 | 0 | 0 | 1 | 1 | 0 | 0 | 1 | 0.32 | 2.83 | 0.8227376 | 2.250158 | 90.810373 | 3.05495 | 2.72255 | 2.01925 | 3.439736 | 0.003019984 | 74.71311 | 0.3674819 | 1.224745 | 0.1603715 | 1.854652 | 0.06953623 | 0.68017476 | 229 | 0 | 0 | 0.29 | 3.05495 | 2.72255 | 2.01925 | 2.72255 | 3.05495 | 1.401567
BCC | Sr | 0.01039842 | 0.36 | 0.102751 | 38 | 2.4 | 0.59 | 33.93 | 5 | 2 | 9 | 87.62 | 195 | 137 | 5.69 | 11.03 | 43.6 | 249 | 0.95 | 92 | 2 | 27214.2 | 1630 | 1042 | 9210.96 | 163704 | 1.72 | 147 | 0.35 | 0.47 | 55.69 | 0.052 | 15.6 | 11.9 | 6.1 | 2.59 | 0.2811005 | 2 | 0 | 0 | 2 | 0 | 0 | 0 | 0 | 1.25 | 12.453333 | 6.4329618 | 16.46398 | 53.241603 | 14.62085 | 11.3654 | 14.56045 | 1.935863 | 0.04027528 | 342.5012 | 0.2796577 | 1.224745 | 1.25394 | 1.391353 | 1.716571 | 0.68017476 | 225 | 0 | 0 | 0.93 | 14.62085 | 11.3654 | 14.56045 | 11.3654 | 14.62085 | 10.24954
BCC | Nb | 0.5975485 | 2.15 | 5.855101 | 41 | 4.05 | 4.41 | 10.8 | 5 | 5 | 49 | 92.91 | 164 | 690 | 6.88 | 13.9 | 28.1 | 207 | 1.6 | 450 | 0.6 | 24911.46 | 5115 | 2750 | 26795.52 | 722223 | 7.57 | 275 | 0.54 | 0.69 | 36.27 | 0.917 | 105 | 170 | 38 | 4.3 | 0.3959854 | 1 | 0 | 4 | 5 | 1 | 0 | 6 | 7 | 3.62 | 175.73 | 25.006695 | 71.62274 | 18.341781 | 247.2253 | 139.9753 | 14.16485 | 7.027318 | 0.4544578 | 458.6673 | 0.4320712 | 1.224745 | 4.87441 | 2.650909 | 0.5063806 | 0.68017476 | 229 | 0 | 0 | 2.94 | 247.2253 | 139.9753 | 14.16485 | 139.9753 | 247.2253 | 27.31823
BCC | Mo | 1.368037 | 2.91 | 15.435689 | 42 | 4.65 | 5.55 | 9.4 | 5 | 6 | 52 | 95.94 | 154 | 600 | 7.131 | 15.72 | 29.6 | 209 | 2.16 | 292 | 0.5 | 23781.02 | 5100 | 2895 | 27632.88 | 662770 | 6.82 | 450 | 1.38 | 1.89 | 28.56 | 0.747 | 329 | 230 | 120 | 4.6 | 0.2777778 | 1 | 0 | 5 | 6 | 1 | 0 | 5 | 6 | 4.45 | 265.44 | 117.4941 | 307.1617 | 15.955848 | 465.95605 | 165.17585 | 99.53845 | 2.259177 | 2.454567 | 1874.718 | 0.3071368 | 1.224745 | 22.90244 | 1.503056 | 23.02054 | 0.68017476 | 229 | 0 | 0 | 2.95 | 465.95605 | 165.17585 | 99.53845 | 165.17585 | 465.95605 | 116.489
BCC | Cs | 0.005773698 | 0.06 | 0.029779 | 55 | 1.95 | 0.17 | 69.23 | 6 | 1 | 2 | 132.9 | 244 | 64 | 3.893 | 25.1 | 34.6 | 343 | 0.79 | 113 | 2.7 | 31401 | 959 | 302 | 2135.27 | 77037 | 0.804 | 38 | 0.36 | 0.5 | 85.23 | 0.472 | 1.7 | 1.6 | 0.697 | 2.14 | 0.3098053 | 1 | 0 | 0 | 1 | 1 | 0 | 0 | 1 | 0.43 | 2.0233333 | 0.51806383 | 1.431975 | 115.89228 | 2.1126374 | 1.98076925 | 1.4258242 | 3.905568 | 0.001490073 | 60.0396 | 0.3820449 | 1.224745 | 0.1009832 | 1.976251 | 0.0339637 | 0.68017476 | 229 | 0 | 0 | 0.29 | 2.1126374 | 1.98076925 | 1.4258242 | 1.98076925 | 2.1126374 | 0.9725275
BCC | Ba | 0.1101232 | 0.31 | 0.348744 | 56 | 2.32 | 0.53 | 38.1 | 6 | 2 | 8 | 137.33 | 215 | 140 | 2.81 | 10 | 37 | 268 | 0.89 | 223 | 1.5 | 28302.77 | 1907 | 983 | 7661.84 | 174589 | 1.9 | 110 | 0.18 | 0.26 | 62.5 | 0.145 | 13 | 9.6 | 4.9 | 2.7 | 0.2818991 | 2 | 0 | 0 | 2 | 0 | 0 | 0 | 0 | 1.34 | 9.17 | 5.8477764 | 14.4679 | 62.469721 | 12.33049425 | 7.592445075 | 10.53173075 | 1.568117 | 0.03120326 | 365.309 | 0.2370429 | 1.224745 | 1.139873 | 1.252245 | 2.378119 | 0.68017476 | 229 | 0 | 0 | 1.09 | 12.33049425 | 7.592445075 | 10.53173075 | 7.592445075 | 12.33049425 | 7.810829
BCC | Eu |  | 0.45 | 1.009935 | 63 | 3.2 | 1.77 | 19.97 | 6 | 9 | 28 | 151.964 | 198 | 175 | 5.61 | 11.24 | 24.56 | 233 | 1.185 | 272 | 0.97 | 26795.52 | 1703 | 1091 | 10467 | 182544 | 1.86 | 118 | 0.14 | 0.11 | 80.793 | 0.116 | 18 | 8.3 | 7.9 | 2.5 | 0.1387195 | 2 | 0 | 0 | 9 | 0 | 0 | 0 | 7 | 1.92 | 13.4 | 9.5314063 | 23.11392 | 43.884914 | 18.5 | 10.8515 | 17.2585 | 1.405879 | 0.07239698 | 418.2849 | 0.2125135 | 1.224745 | 1.857902 | 1.185698 | 4.822379 | 0.68017476 | 229 | 7 | 7 | 1.92 | 18.5 | 10.8515 | 17.2585 | 10.8515 | 18.5 | 12.78042
BCC | Ta | 0.6605745 | 2.42 | 5.297224 | 73 | 4.05 | 4.33 | 10.81 | 6 | 5 | 48 | 180.95 | 170 | 736 | 7.7 | 16.2 | 22 | 217 | 1.5 | 613 | 0.32 | 24455.74 | 5565 | 3293 | 31401 | 780838 | 8.1 | 240 | 0.58 | 0.76 | 41.4718 | 0.323 | 186 | 200 | 69 | 4.25 | 0.3452915 | 2 | 0 | 3 | 19 | 0 | 0 | 7 | 7 | 4.14 | 197.11667 | 60.304656 | 164.172 | 18.313362 | 260.8704675 | 165.2368125 | 70.4315935 | 3.268681 | 1.097644 | 1104.381 | 0.3611888 | 1.224745 | 11.75484 | 1.807949 | 5.644245 | 0.68017476 | 229 | 14 | 0 | 3.1 | 260.8704675 | 165.2368125 | 70.4315935 | 165.2368125 | 260.8704675 | 62.89334
BCC | W | 1.629191 | 3.34 | 16.974449 | 74 | 4.8 | 5.93 | 9.55 | 6 | 6 | 51 | 183.85 | 162 | 800 | 7.98 | 17.7 | 24 | 210 | 2.36 | 502 | 0.27 | 24785.86 | 5645 | 3695 | 35252.86 | 845315 | 8.9 | 400 | 1.74 | 1.89 | 32.6176 | 0.816 | 411 | 310 | 161 | 4.55 | 0.2786434 | 2 | 0 | 4 | 20 | 0 | 0 | 6 | 6 | 5.54 | 307.08 | 146.59949 | 379.4203 | 16.229213 | 517.76099 | 201.739015 | 139.4478 | 2.094687 | 3.011021 | 2379.194 | 0.2940709 | 1.224745 | 28.57579 | 1.447303 | 33.41137 | 0.68017476 | 229 | 14 | 0 | 3.39 | 517.76099 | 201.739015 | 139.4478 | 201.739015 | 517.76099 | 145.6355
BCC | Hg | 0.02472118 |  | 0.211761 | 80 | 4.2 | 1.91 | 14.08 | 6 | 12 | 69 | 200.59 | 132 | 59.2 | 10.434 | 18.751 | 34.2 | 155 | 2 | 131 | 0.36 | 28009.69 | 630 | 234.3 | 2298.55 | 61378 | 0.67 | 71.9 | 0.083 | 0.1 | 75.9 | -0.5 | 12 | 13 | 4.6 | 4.475 | 0.3417431 | 2 | 0 | 10 | 26 | 0 | 0 | 0 | 0 | 0.42 | 17.3 | 3.153668 | 8.919044 | 28.9782 | 19.301775 | 16.303575 | 5.161675 | 5.485676 | 0.03627633 | 91.38762 | 0.4140747 | 1.224745 | 0.6147262 | 2.342152 | 0.1047987 | 0.68017476 | 166 | 14 | 0 | 0.27 | 19.301775 | 16.303575 | 5.161675 | 16.303575 | 19.301775 | 3.940817
BCC | Tl | 0.06872719 | 0.22 | 0.84303 | 81 | 3.9 | 1.4 | 17.23 | 6 | 13 | 72 | 204.3833 | 145 | 165 | 6.106 | 20.42 | 29.8 | 196 | 1.62 | 80 | 0.43 | 26334.97 | 1745 | 577 | 4270.54 | 180032 | 1.88 | 78.5 | 0.46 | 0.61 | 64.2997 | 0.32 | 8 | 43 | 2.8 | 3.84 | 0.4681335 | 2 | 1 | 10 | 27 | 0 | 5 | 0 | 5 | 1.03 | 31.253333 | 6.1874327 | 17.41316 | 31.2001 | 34.516625 | 29.619375 | 11.2882 | 5.051099 | 0.06610484 | 193.0485 | 0.4071397 | 1.224745 | 1.20608 | 2.247465 | 0.2425151 | 0.68017476 | 194 | 14 | 0 | 0.49 | 34.516625 | 29.619375 | 11.2882 | 29.619375 | 34.516625 | 8.341675
FCC | Li | 0.01698991 | 0.5 | 0.152811 | 3 | 2.85 | 0.94 | 13 | 2 | 1 | 6 | 6.94 | 128 | 147 | 5.39 | 75.62 | 122.42 | 182 | 0.98 | 29 | 9.7 | 24743.99 | 1623 | 454 | 2985 | 160940 | 1.63 | 344 | 0.85 | 1.07 | 29.12 | 0.62 | 4.9 | 6 | 1.75 | 2.9 | 0.3670886 | 1 | 0 | 0 | 1 | 1 | 0 | 0 | 1 | 0.72 | 13.373333 | 4.6106684 | 12.40625 | 20.2979 | 16.22255 | 11.94505 | 7.6676 | 2.900519 | 0.07571667 | 93.58689 | 0.3453857 | 0.7071068 | 0.5188825 | 1.703091 | 0.5480401 | 0.7404805 | 229 | 0 | 0 | 0.62 | 16.22255 | 11.94505 | 7.6676 | 11.94505 | 16.22255 | 5.82465
FCC | Be | 0.2230043 |  | 5.219973 | 4 | 5.05 | 4.66 | 4.9 | 2 | 2 | 12 | 9.01 | 96 | 297 | 9.32 | 18.21 | 153.85 | 153 | 1.57 | 61 | 2.8 | 16454.12 | 2744 | 1562 | 11723.04 | 325314 | 3.32 | 1440 | 2 | 3.08 | 9.5 | -0.5 | 287 | 130 | 132 | 4.98 | 0.1206897 | 2 | 0 | 0 | 2 | 0 | 0 | 0 | 0 | 1.07 | 116.75 | 96.086732 | 226.204 | 7.8696 | 191.252475 | 79.4956 | 138.135425 | 1.215048 | 4.069954 | 756.1641 | 0.1770821 | 0.7071068 | 10.81356 | 1.102292 | 65.08434 | 0.7404805 | 194 | 0 | 0 | 0.1 | 191.252475 | 79.4956 | 138.135425 | 79.4956 | 191.252475 | 110.7164
FCC | Na | 0.008034646 | 0.22 | 0.092151 | 11 | 2.7 | 0.55 | 23.78 | 3 | 1 | 5 | 22.99 | 166 | 97.7 | 5.14 | 47.29 | 71.8 | 227 | 0.93 | 83 | 5.3 | 28219.03 | 1173 | 371 | 2600 | 108019 | 1.11 | 158 | 1.41 | 2.11 | 51.3 | 0.55 | 10 | 6.3 | 3.3 | 2.75 | 0.277027 | 1 | 0 | 0 | 1 | 1 | 0 | 0 | 1 | 0.51 | 7.3866667 | 3.4795389 | 9.021993 | 37.143 | 9.539 | 6.308375 | 5.782975 | 2.122887 | 0.03122651 | 129.2405 | 0.2964352 | 0.7071068 | 0.3915857 | 1.457013 | 0.7720903 | 0.7404805 | 229 | 0 | 0 | 0.43 | 9.539 | 6.308375 | 5.782975 | 6.308375 | 9.539 | 4.393754
FCC | Mg | 0.03703591 |  | 0.611871 | 12 | 3.45 | 1.6 | 14 | 3 | 2 | 11 | 24.31 | 141 | 128 | 7.64 | 15.03 | 78.2 | 173 | 1.31 | 98 | 3 | 24911.46 | 1376 | 922 | 8959.75 | 147375 | 1.51 | 400 | 1.56 | 2.33 | 32.67 | -0.4 | 45 | 45 | 17 | 3.66 | 0.3322368 | 2 | 0 | 0 | 2 | 0 | 0 | 0 | 0 | 1.33 | 34.833333 | 13.64457 | 36.20626 | 23.0677 | 42.83515 | 30.8324 | 23.4066 | 2.552908 | 0.197167 | 314.7488 | 0.3267643 | 0.7071068 | 1.535554 | 1.597782 | 2.09358 | 0.7404805 | 194 | 0 | 0 | 0.89 | 42.83515 | 30.8324 | 23.4066 | 30.8324 | 42.83515 | 17.60486
FCC | Al | 0.1581413 | 0.8 | 2.662241 | 13 | 4.2 | 2.7 | 10 | 3 | 13 | 75 | 26.98 | 121 | 293 | 5.98 | 18.82 | 28.44 | 184 | 1.61 | 116 | 1.9 | 24367.18 | 2621 | 933 | 10676.34 | 314010 | 3.39 | 428 | 2.37 | 3.65 | 28.3 | 0.433 | 70 | 76 | 26 | 4.28 | 0.3464567 | 2 | 1 | 0 | 3 | 0 | 5 | 0 | 5 | 1.36 | 74.33 | 23.058 | 62.69147 | 16.5781 | 100.98765 | 61.00315 | 25.363725 | 3.22361 | 0.4636237 | 382.2578298 | 0.3594299 | 0.7071068 | 2.594937 | 1.795441 | 2.218894 | 0.7404805 | 225 | 0 | 0 | 0.74 | 100.98765 | 61.00315 | 25.363725 | 61.00315 | 100.98765 | 23.57323
FCC | K | 0.008230406 | 0.11 | 0.045805 | 19 | 2.25 | 0.27 | 45.63 | 4 | 1 | 4 | 39.1 | 203 | 76.9 | 4.34 | 31.81 | 45.9 | 275 | 0.82 | 87 | 6 | 29977.49 | 1049 | 336 | 2319.49 | 89974 | 0.93 | 91 | 1.02 | 1.39 | 64.68 | 0.5 | 3.42 | 3.1 | 1.3 | 2.3 | 0.3160377 | 1 | 0 | 0 | 1 | 1 | 0 | 0 | 1 | 0.49 | 3.67 | 1.257 | 3.384585 | 73.934397 | 4.14835 | 3.42585 | 2.7033 | 2.91965 | 0.005667186 | 92.93554 | 0.3462949 | 0.7071068 | 0.1414622 | 1.708698 | 0.1474598 | 0.7404805 | 229 | 0 | 0 | 0.38 | 4.14835 | 3.42585 | 2.7033 | 3.42585 | 4.14835 | 1.922617
FCC | Ca | 0.03346486 | 0.47 | 0.219074 | 20 | 2.55 | 0.75 | 26.2 | 4 | 2 | 10 | 40.08 | 176 | 155 | 6.11 | 11.87 | 51.21 | 231 | 1 | 163 | 3.3 | 26376.84 | 1762 | 1113 | 8666.68 | 176264 | 1.84 | 230 | 2 | 2.78 | 41.59 | 0.025 | 20 | 17 | 7.4 | 2.87 | 0.3099315 | 2 | 0 | 0 | 2 | 0 | 0 | 0 | 0 | 1.75 | 17.543333 | 7.71949 | 20.1962 | 41.807514 | 22.1126 | 15.25825 | 13.1813 | 2.272603 | 0.06154787 | 322.7327 | 0.3081304 | 0.7071068 | 0.8687479 | 1.507515 | 1.494657 | 0.7404805 | 225 | 0 | 0 | 1.21 | 22.1126 | 15.25825 | 13.1813 | 15.25825 | 22.1126 | 9.929925
FCC | Sc | 0.06423495 | 1.17 | 1.258876 | 21 | 3.25 | 2.05 | 15.03 | 4 | 3 | 16 | 44.96 | 170 | 318 | 6.56 | 12.89 | 24.75 | 211 | 1.36 | 93 | 1.7 | 25162.67 | 2900 | 1814 | 16119.18 | 338293 | 3.9 | 360 | 0.16 | 0.21 | 34.64 | 0.188 | 74.4 | 56.6 | 29.1 | 3.4 | 0.280543 | 2 | 0 | 1 | 3 | 0 | 0 | 9 | 9 | 2.54 | 53.076667 | 23.676988 | 61.83613 | 24.442436 | 71.5934 | 43.81595 | 33.85165 | 2.241698 | 0.3228945 | 578.7233 | 0.3058276 | 0.7071068 | 2.664597 | 1.49723 | 4.71164 | 0.7404805 | 194 | 0 | 0 | 1.84 | 71.5934 | 43.81595 | 33.85165 | 43.81595 | 71.5934 | 27.19734
FCC | Ti | 0.076472 |  | 1.780869 | 22 | 3.8 | 3.51 | 10.58 | 4 | 4 | 47 | 47.87 | 160 | 425 | 3.83 | 13.57 | 28.14 | 187 | 1.54 | 568 | 1.1 | 25037.06 | 3442 | 1946 | 15491.16 | 472271 | 4.85 | 420 | 0.22 | 0.23 | 30.72 | 0.076 | 116 | 110 | 44 | 4.33 | 0.3235294 | 2 | 0 | 2 | 4 | 0 | 0 | 8 | 8 | 2.48 | 111.07667 | 36.63057 | 99.00816 | 17.268285 | 137.1126 | 98.0577 | 55.75275 | 3.032349 | 0.7070876 | 632.5471 | 0.3514417 | 0.7071068 | 4.122388 | 1.741364 | 3.983688 | 0.7404805 | 194 | 0 | 0 | 2.07 | 137.1126 | 98.0577 | 55.75275 | 98.0577 | 137.1126 | 43.67765
FCC | Mn | 0.1655515 |  | 5.880422 | 25 | 4.45 | 4.17 | 7.35 | 4 | 7 | 56 | 54.94 | 139 | 220 | 7.43 | 15.64 | 33.69 | 197 | 1.55 | 579 | 0.71 | 26334.97 | 3292 | 1520 | 14653.8 | 293495 | 2.92 | 410 | 0.08 | 0.072 | 32.22 | -0.5 | 198 | 120 | 76.4 | 4.1 | 0.2373969 | 2 | 0 | 5 | 7 | 0 | 0 | 5 | 5 | 3.24 | 221.38333 | 78.630025 | 210.919 | 10.789242 | 310.81455 | 176.671725 | 87.4382 | 2.815506 | 2.429272 | 848.3584 | 0.3412113 | 0.7071068 | 8.848987 | 1.677947 | 9.919172 | 0.7404805 | 217 | 0 | 0 | 2.64 | 310.81455 | 176.671725 | 87.4382 | 176.671725 | 310.81455 | 80.64927
FCC | Fe | 0.4700868 |  | 10.123245 | 26 | 4.93 | 5.55 | 7.09 | 4 | 8 | 59 | 55.85 | 132 | 347 | 7.9 | 16.18 | 30.64 | 194 | 1.83 | 3045 | 0.66 | 25078.93 | 3160 | 1811 | 15365.56 | 417843 | 4.28 | 470 | 0.8 | 1.02 | 27.28 | 0.153 | 211 | 170 | 82 | 4.5 | 0.2922297 | 2 | 0 | 6 | 8 | 0 | 0 | 4 | 4 | 3.3 | 193.07 | 171.02484 | 396.1132 | 10.447609 | 342.2454 | 118.4789 | 227.3068 | 1.1289 | 5.456586 | 1786.801 | 0.1580574 | 0.7071068 | 19.24706 | 1.062497 | 134.1986 | 0.7404805 | 229 | 0 | 0 | 2.36 | 342.2454 | 118.4789 | 227.3068 | 118.4789 | 342.2454 | 188.8323
FCC | Co | 0.2296755 | 2.15 | 4.952038 | 27 | 5.1 | 5.36 | 6.7 | 4 | 9 | 62 | 58.93 | 126 | 375 | 7.86 | 17.05 | 33.49 | 192 | 1.88 | 920 | 0.58 | 24660.25 | 3150 | 1770 | 15239.95 | 425379 | 4.39 | 445 | 1 | 1.72 | 30.04 | 0.662 | 209 | 180 | 75 | 5 | 0.3170732 | 2 | 0 | 7 | 9 | 0 | 0 | 3 | 3 | 3.27 | 213.45 | 102.91448 | 265.994 | 10.9007 | 296.5907 | 171.8764 | 143.98355 | 2.074052 | 3.14703 | 1121.84 | 0.2923058 | 0.7071068 | 11.58195 | 1.440157 | 23.92418 | 0.7404805 | 194 | 0 | 0 | 2.05 | 296.5907 | 171.8764 | 143.98355 | 171.8764 | 296.5907 | 116.77475
FCC | Ni | 0.2793497 | 2.04 | 5.39023 | 28 | 5.2 | 5.36 | 6.6 | 4 | 10 | 65 | 58.69 | 124 | 378 | 7.63 | 18.15 | 36.16 | 163 | 1.91 | 505 | 0.57 | 26083.76 | 3110 | 1728 | 17626.43 | 424123 | 4.44 | 450 | 0.91 | 1.43 | 29.8 | 1.157 | 200 | 180 | 76 | 5.15 | 0.3149351 | 2 | 0 | 8 | 10 | 0 | 0 | 2 | 2 | 2.92 | 198.54333 | 92.255506 | 239.6481 | 10.9204 | 275.49175 | 160.06595 | 126.34615 | 2.152103 | 2.815999 | 1007.467 | 0.2988281 | 0.7071068 | 10.38239 | 1.467005 | 19.91894 | 0.7404805 | 225 | 0 | 0 | 1.65 | 275.49175 | 160.06595 | 126.34615 | 160.06595 | 275.49175 | 103.4684
FCC | Cu | 0.1463777 | 1.42 | 2.329155 | 29 | 4.45 | 3.18 | 7.12 | 4 | 11 | 68 | 63.55 | 132 | 300 | 7.724 | 20.29 | 36.83 | 140 | 1.9 | 353 | 0.58 | 24492.78 | 3150 | 1358 | 13062.82 | 338712 | 3.49 | 343 | 4.01 | 5.88 | 33.15 | 1.236 | 130 | 140 | 48 | 4.51 | 0.3461538 | 1 | 0 | 10 | 11 | 1 | 0 | 0 | 1 | 2.05 | 140.16667 | 49.589464 | 133.0749 | 12.0247 | 174.8187 | 122.83515 | 76.29945 | 2.826541 | 1.374656 | 596.2984 | 0.3417659 | 0.7071068 | 5.580776 | 1.681232 | 6.206957 | 0.7404805 | 225 | 0 | 0 | 1.24 | 174.8187 | 122.83515 | 76.29945 | 122.83515 | 174.8187 | 59.530225
FCC | Rb | 0.0006559148 |  | 0.00635 | 37 | 2.1 | 0.22 | 56.07 | 5 | 1 | 3 | 85.468 | 220 | 71 | 4.176 | 27.56 | 40 | 303 | 0.82 | 97 | 3.4 | 30898.58 | 978 | 313 | 2344.61 | 81684 | 0.852 | 56 | 0.58 | 0.8 | 76.78 | 0.486 | 2.4 | 2.5 | 0.63 | 2.16 | 0.3837638 | 1 | 0 | 0 | 1 | 1 | 0 | 0 | 1 | 0.48 | 2.8133333 | 0.92166089 | 2.492769 | 91.106674 | 3.22255 | 2.6099 | 1.85165 | 3.05246 | 0.003372094 | 83.96946 | 0.3523241 | 0.7071068 | 0.1037233 | 1.747129 | 0.09891704 | 0.7404805 | 229 | 0 | 0 | 0.25 | 3.22255 | 2.6099 | 1.85165 | 2.6099 | 3.22255 | 1.336542
FCC | Sr | 0.02216169 | 0.35 | 0.110876 | 38 | 2.4 | 0.59 | 33.93 | 5 | 2 | 9 | 87.62 | 195 | 137 | 5.69 | 11.03 | 43.6 | 249 | 0.95 | 92 | 2 | 27214.2 | 1630 | 1042 | 9210.96 | 163704 | 1.72 | 147 | 0.35 | 0.47 | 55.69 | 0.052 | 15.6 | 11.9 | 6.1 | 2.59 | 0.2811005 | 2 | 0 | 0 | 2 | 0 | 0 | 0 | 0 | 1.57 | 12.006667 | 6.8561829 | 17.2795 | 53.91075 | 14.98075 | 10.51925 | 13.8846 | 1.751217 | 0.04239218 | 369.622 | 0.2601402 | 0.7071068 | 0.7715917 | 1.323336 | 2.235642 | 0.7404805 | 225 | 0 | 0 | 1.05 | 14.98075 | 10.51925 | 13.8846 | 10.51925 | 14.98075 | 9.999983
FCC | Y | 0.08378475 | 0.95 | 1.486424 | 39 | 3.2 | 1.77 | 19.9 | 5 | 3 | 15 | 88.91 | 190 | 380 | 6.38 | 12.23 | 20.5 | 219 | 1.22 | 98 | 1.1 | 25162.67 | 3610 | 1801 | 17165.88 | 376812 | 4.37 | 280 | 0.17 | 0.17 | 44.4341 | 0.307 | 63.5 | 41.2 | 25.6 | 3.1 | 0.2426273 | 2 | 0 | 1 | 3 | 0 | 0 | 9 | 9 | 2.62 | 40.3 | 23.478792 | 58.98206 | 32.174788 | 59.2967 | 30.79945 | 32.81315 | 1.716443 | 0.2432421 | 755.4252 | 0.2560709 | 0.7071068 | 2.642292 | 1.310131 | 7.969245 | 0.7404805 | 194 | 0 | 0 | 1.84 | 59.2967 | 30.79945 | 32.81315 | 30.79945 | 59.2967 | 26.624975
FCC | Zr | 0.05966072 | 1.51 | 1.368695 | 40 | 3.45 | 2.8 | 14 | 5 | 4 | 46 | 91.22 | 175 | 580 | 6.84 | 12.92 | 24.8 | 186 | 1.33 | 134 | 0.8 | 25162.67 | 4598 | 2128 | 22915.19 | 610435 | 6.25 | 291 | 0.23 | 0.24 | 39.18 | 0.433 | 68 | 98.4 | 33 | 4.05 | 0.3491773 | 2 | 0 | 2 | 4 | 0 | 0 | 8 | 8 | 2.56 | 93.14 | 31.097721 | 83.95004 | 23.241971 | 116.5 | 81.4643 | 45.6456 | 2.995075 | 0.4459995 | 722.7723 | 0.349778 | 0.7071068 | 3.499723 | 1.730628 | 3.466676 | 0.7404805 | 194 | 0 | 0 | 2.15 | 116.5 | 81.4643 | 45.6456 | 81.4643 | 116.5 | 36.26968
FCC | Tc | 0.2386842 |  | 7.703669 | 43 | 5.3 | 5.93 | 8.64 | 5 | 7 | 55 | 97.91 | 147 | 550 | 7.23 | 14.87 | 31.9 | 209 | 1.9 | 100 | 0.45 | 24283.44 | 4200 | 2477 | 23027.4 | 648954 | 6.85 | 440 | 0.51 | 0.7 | 32.9856 | 0.55 | 322 | 281 | 123 | 4.9 | 0.3090062 | 2 | 0 | 5 | 7 | 0 | 0 | 5 | 5 | 4.07 | 300.01333 | 140.07279 | 363.6272 | 14.694129 | 437.70055 | 231.1703 | 171.79945 | 2.141839 | 3.177523 | 2058.248 | 0.2979938 | 0.7071068 | 15.76373 | 1.463502 | 30.53376 | 0.7404805 | 194 | 0 | 0 | 2.92 | 437.70055 | 231.1703 | 171.79945 | 231.1703 | 437.70055 | 148.954675
FCC | Ru | 0.535653 | 1.99 | 14.255255 | 44 | 5.4 | 6.13 | 8.2 | 5 | 8 | 58 | 101.07 | 146 | 580 | 7.36 | 16.6 | 30.3 | 207 | 2.2 | 763 | 0.43 | 23864.76 | 4500 | 2527 | 25539.48 | 667794 | 6.74 | 600 | 1.17 | 1.35 | 28.6144 | 1.046 | 447 | 220 | 173 | 4.71 | 0.1884754 | 1 | 0 | 7 | 8 | 1 | 0 | 3 | 4 | 5.22 | 308.82 | 187.48085 | 467.7811 | 13.9413 | 479.1401 | 223.6593 | 242.467 | 1.647208 | 4.482625 | 2613.727 | 0.2475438 | 0.7071068 | 21.09901 | 1.283436 | 69.09711 | 0.7404805 | 194 | 0 | 0 | 2.95 | 479.1401 | 223.6593 | 242.467 | 223.6593 | 479.1401 | 204.2248
FCC | Rh | 0.436815 | 2.12 | 10.472352 | 45 | 5.4 | 5.45 | 8.3 | 5 | 9 | 61 | 102.91 | 142 | 495 | 7.46 | 15.92 | 32.8 | 195 | 2.28 | 347 | 0.41 | 25581.35 | 3940 | 2236 | 21771.36 | 554332 | 5.75 | 480 | 1.5 | 2.08 | 31.5556 | 1.143 | 275 | 380 | 150 | 4.98 | 0.3255814 | 1 | 0 | 8 | 9 | 1 | 0 | 2 | 3 | 4.19 | 258.76 | 145.96936 | 368.598 | 14.2039 | 405.2967 | 185.489 | 176.50825 | 1.772701 | 3.42557 | 2073.334 | 0.2625869 | 0.7071068 | 16.42732 | 1.331428 | 46.45055 | 0.7404805 | 225 | 0 | 0 | 2.01 | 405.2967 | 185.489 | 176.50825 | 185.489 | 405.2967 | 154.3068
FCC | Pd | 0.1898295 | 1.45 | 1.844629 | 46 | 5.45 | 4.66 | 8.9 | 5 | 10 | 64 | 106.42 | 139 | 380 | 8.33 | 19.42 | 33 | 202 | 2.2 | 159 | 0.43 | 20808.4 | 3385 | 1827 | 16747.2 | 397327 | 3.89 | 274 | 0.72 | 0.95 | 37.8234 | 0.562 | 121 | 180 | 44 | 5.12 | 0.3869863 | 0 | 0 | 10 | 10 | 0 | 0 | 0 | 0 | 2.52 | 169.78 | 43.335561 | 119.8128 | 15.5213 | 198.01645 | 155.6593 | 69.71155 | 3.917799 | 0.9306686 | 672.6242 | 0.3823843 | 0.7071068 | 4.876964 | 1.979343 | 2.823321 | 0.7404805 | 225 | 0 | 0 | 1.4 | 198.01645 | 155.6593 | 69.71155 | 155.6593 | 198.01645 | 53.53389
FCC | Ag | 0.0905493 | 0.79 | 1.273491 | 47 | 4.35 | 2.52 | 10.25 | 5 | 11 | 67 | 107.87 | 145 | 255 | 7.57 | 21.48 | 36.1 | 172 | 1.93 | 145 | 0.49 | 25497.61 | 2436 | 1235 | 11304.36 | 285121 | 2.95 | 225 | 4.29 | 6.21 | 42.55 | 1.3 | 83 | 100 | 30 | 4.26 | 0.3636364 | 1 | 0 | 10 | 11 | 1 | 0 | 0 | 1 | 1.71 | 95.39 | 28.144752 | 76.87374 | 17.9799 | 115.9066 | 85.13185 | 42.13185 | 3.389264 | 0.5217818 | 506.0398 | 0.3656852 | 0.7071068 | 3.167397 | 1.840995 | 2.450116 | 0.7404805 | 225 | 0 | 0 | 1.01 | 115.9066 | 85.13185 | 42.13185 | 85.13185 | 115.9066 | 33.217025
FCC | Cs | 0.002258212 |  | 0.011876 | 55 | 1.95 | 0.17 | 69.23 | 6 | 1 | 2 | 132.9 | 244 | 64 | 3.893 | 25.1 | 34.6 | 343 | 0.79 | 113 | 2.7 | 31401 | 959 | 302 | 2135.27 | 77037 | 0.804 | 38 | 0.36 | 0.5 | 85.23 | 0.472 | 1.7 | 1.6 | 0.697 | 2.14 | 0.3098053 | 1 | 0 | 0 | 1 | 1 | 0 | 0 | 1 | 0.48 | 1.8833333 | 0.61144628 | 1.655211 | 116.49924 | 2.16758245 | 1.74175825 | 1.18681315 | 3.080129 | 0.0017495 | 71.23303 | 0.3535212 | 0.7071068 | 0.06881188 | 1.75503 | 0.06444965 | 0.7404805 | 229 | 0 | 0 | 0.34 | 2.16758245 | 1.74175825 | 1.18681315 | 1.74175825 | 2.16758245 | 0.8621795
FCC | Ba | 0.0005659597 |  | 0.012934 | 56 | 2.32 | 0.53 | 38.1 | 6 | 2 | 8 | 137.33 | 215 | 140 | 2.81 | 10 | 37 | 268 | 0.89 | 223 | 1.5 | 28302.77 | 1907 | 983 | 7661.84 | 174589 | 1.9 | 110 | 0.18 | 0.26 | 62.5 | 0.145 | 13 | 9.6 | 4.9 | 2.7 | 0.2818991 | 2 | 0 | 0 | 2 | 0 | 0 | 0 | 0 | 1.43 | 8.3466667 | 4.0797943 | 10.5246 | 63.161369 | 9.55769225 | 7.7417584 | 9.66758245 | 2.045855 | 0.02153106 | 257.6854 | 0.2898443 | 0.7071068 | 0.4591382 | 1.430334 | 0.9747397 | 0.7404805 | 229 | 0 | 0 | 1.14 | 9.55769225 | 7.7417584 | 9.66758245 | 7.7417584 | 9.55769225 | 6.747711
FCC | La | 0.07657765 | 0.71 | 1.331075 | 57 | 3.17 | 1.64 | 22.55 | 6 | 3 | 14 | 138.9055 | 207 | 400 | 5.614 | 11.433 | 19.166 | 240 | 1.1 | 293 | 0.83 | 27842.22 | 3643 | 1194 | 11304.36 | 418680 | 4.47 | 142 | 0.14 | 0.13 | 56.902 | 0.558 | 37 | 28 | 14 | 3.5 | 0.2857143 | 2 | 0 | 1 | 3 | 0 | 0 | 9 | 9 | 1.52 | 25.676667 | 14.833479 | 37.31481 | 36.499152 | 39.629 | 18.703 | 18.7415 | 1.730994 | 0.1354687 | 541.4094 | 0.2577904 | 0.7071068 | 1.669353 | 1.315673 | 4.950531 | 0.7404805 | 194 | 0 | 0 | 1.52 | 39.629 | 18.703 | 18.7415 | 18.703 | 39.629 | 15.982
FCC | Ce | 0.07595077 | 1.09 | 1.268091 | 58 | 3.18 | 1.69 | 21.62 | 6 | 4 | 18 | 140.116 | 204 | 350 | 6.54 | 12.31 | 19.87 | 235 | 1.12 | 133 | 0.63 | 26962.99 | 3743 | 1072 | 9210.96 | 314010 | 4.32 | 179 | 0.11 | 0.12 | 69.454 | 0.57 | 34 | 22 | 14 | 2.9 | 0.2375 | 2 | 0 | 1 | 4 | 0 | 0 | 9 | 22 | 1.86 | 41.733333 | 38.093321 | 87.62055 | 26.374944 | 71.9175 | 26.64 | 53.9805 | 1.095555 | 0.4814332 | 1004.709 | 0.1500777 | 0.7071068 | 4.287005 | 1.046688 | 31.73806 | 0.7404805 | 194 | 1 | 13 | 1.63 | 71.9175 | 26.64 | 53.9805 | 26.64 | 71.9175 | 43.53325
FCC | Pr | 0.08542707 |  | 1.352204 | 59 | 3.19 | 1.73 | 20.79 | 6 | 5 | 20 | 140.90765 | 203 | 330 | 5.76 | 11.54 | 20.96 | 239 | 1.13 | 244 | 0.8 | 27004.86 | 3290 | 1205 | 10048.32 | 356297 | 3.7 | 152 | 0.12 | 0.15 | 73.931 | 0.109 | 37 | 29 | 15 | 2.96 | 0.2794118 | 2 | 0 | 0 | 5 | 0 | 0 | 0 | 11 | 1.98 | 32.386667 | 16.897455 | 43.18236 | 36.221856 | 46.019 | 25.574 | 23.6645 | 1.916659 | 0.1554996 | 612.0572 | 0.2777771 | 0.7071068 | 1.901632 | 1.384435 | 4.59972 | 0.7404805 | 194 | 3 | 11 | 1.69 | 46.019 | 25.574 | 23.6645 | 25.574 | 46.019 | 19.18383
FCC | Nd | 0.09397591 |  | 1.476303 | 60 | 3.19 | 1.73 | 20.58 | 6 | 6 | 22 | 144.24 | 201 | 285 | 6.31 | 12.09 | 20.51 | 229 | 1.14 | 117 | 0.77 | 27507.28 | 3384 | 1290 | 10885.68 | 321128 | 3.4 | 163 | 0.16 | 0.17 | 71.086 | 0.097 | 41 | 32 | 16 | 3.2 | 0.2857143 | 2 | 0 | 0 | 6 | 0 | 0 | 0 | 10 | 2.15 | 34.89 | 19.71988 | 49.78089 | 35.187595 | 51.11 | 26.7775 | 27.2585 | 1.769281 | 0.1868071 | 693.8952 | 0.2622008 | 0.7071068 | 2.219266 | 1.330143 | 6.299569 | 0.7404805 | 194 | 4 | 10 | 1.74 | 51.11 | 26.7775 | 27.2585 | 26.7775 | 51.11 | 22.22775
FCC | Pm | 0.1000507 |  | 1.601172 | 61 | 3.19 | 1.77 | 20.25 | 6 | 7 | 24 | 145 | 199 | 290 | 5.9 | 11.7 | 22 | 236 | 1.155 | 58 | 0.73 | 27214.2 | 3473 | 1300 | 12560.4 | 293076 | 2.77 | 166 | 0.15 | 0.18 | 70.29 | 0.129 | 46 | 33 | 18 | 3.1 | 0.2692308 | 2 | 0 | 0 | 7 | 0 | 0 | 0 | 9 | 2.31 | 36.683333 | 21.456075 | 53.86613 | 34.265624 | 54.426 | 27.813 | 29.5545 | 1.709694 | 0.208723 | 735.2058 | 0.2552652 | 0.7071068 | 2.414657 | 1.307553 | 7.340291 | 0.7404805 | 194 | 5 | 9 | 1.8 | 54.426 | 27.813 | 29.5545 | 27.813 | 54.426 | 24.1385
FCC | Sm | 0.1044608 |  | 1.681357 | 62 | 3.2 | 1.77 | 20.01 | 6 | 8 | 26 | 150.36 | 198 | 175 | 5.56 | 11.4 | 24 | 229 | 1.17 | 503 | 0.69 | 28302.77 | 1943 | 1346 | 11095.02 | 209340 | 2.14 | 169 | 0.13 | 0.1 | 69.496 | 0.162 | 50 | 38 | 20 | 2.85 | 0.2761194 | 2 | 0 | 0 | 8 | 0 | 0 | 0 | 8 | 2.42 | 37.6 | 22.489292 | 56.25261 | 33.596185 | 56.2415 | 28.2775 | 30.926 | 1.671907 | 0.2231334 | 755.5544 | 0.2506533 | 0.7071068 | 2.530935 | 1.293022 | 8.045474 | 0.7404805 | 166 | 6 | 8 | 1.81 | 56.2415 | 28.2775 | 30.926 | 28.2775 | 56.2415 | 25.278
FCC | Eu | 0.1058462 |  | 1.731941 | 63 | 3.2 | 1.77 | 19.97 | 6 | 9 | 28 | 151.964 | 198 | 175 | 5.61 | 11.24 | 24.56 | 233 | 1.185 | 272 | 0.97 | 26795.52 | 1703 | 1091 | 10467 | 182544 | 1.86 | 118 | 0.14 | 0.11 | 80.793 | 0.116 | 18 | 8.3 | 7.9 | 2.5 | 0.1387195 | 2 | 0 | 0 | 9 | 0 | 0 | 0 | 7 | 2.5 | 12.75 | 5.4990399 | 14.42351 | 45.001194 | 13.349 | 12.4455 | 16.2255 | 2.318587 | 0.04073255 | 247.4634 | 0.3114574 | 0.7071068 | 0.6188594 | 1.522691 | 1.022917 | 0.7404805 | 229 | 7 | 7 | 1.83 | 13.349 | 12.4455 | 16.2255 | 12.4455 | 13.349 | 10.96758
FCC | Gd | 0.1059656 |  | 1.777299 | 64 | 3.2 | 1.77 | 19.9 | 6 | 10 | 30 | 157.25 | 196 | 305 | 5.98 | 12 | 23 | 237 | 1.2 | 206 | 0.65 | 36508.9 | 3073 | 1587 | 15491.16 | 216457 | 4.14 | 200 | 0.11 | 0.07 | 67.948 | 0.137 | 55 | 38 | 22 | 3.17 | 0.2573529 | 2 | 0 | 1 | 10 | 0 | 0 | 9 | 16 | 2.57 | 40.6 | 24.945849 | 62.11565 | 32.237444 | 61.316 | 30.2415 | 34.2585 | 1.627525 | 0.2579387 | 804.1904 | 0.2450097 | 0.7071068 | 2.807394 | 1.275745 | 9.417656 | 0.7404805 | 194 | 7 | 7 | 1.84 | 61.316 | 30.2415 | 34.2585 | 30.2415 | 61.316 | 28.01808
FCC | Tb | 0.1052658 | 0.98 | 1.799724 | 65 | 3.21 | 1.82 | 19.32 | 6 | 11 | 32 | 158.92534 | 194 | 295 | 6.74 | 12.52 | 22.04 | 221 | 1.21 | 129 | 0.63 | 27381.67 | 2743 | 1632 | 16328.52 | 301450 | 4.05 | 176 | 0.11 | 0.09 | 73.304 | 0.131 | 56 | 38.7 | 22 | 3.15 | 0.2610427 | 2 | 0 | 0 | 11 | 0 | 0 | 0 | 5 | 2.6 | 41.733333 | 25.961248 | 64.50757 | 31.678659 | 63.516 | 30.8355 | 35.407 | 1.607524 | 0.2731728 | 822.4175 | 0.2423819 | 0.7071068 | 2.921667 | 1.267882 | 10.0464 | 0.7404805 | 194 | 9 | 5 | 1.84 | 63.516 | 30.8355 | 35.407 | 30.8355 | 63.516 | 29.05142
FCC | Dy | 0.1036076 |  | 1.815221 | 66 | 3.21 | 1.82 | 19 | 6 | 12 | 34 | 162.5 | 192 | 280 | 5.8 | 12.6 | 21.83 | 229 | 1.22 | 117 | 0.61 | 27256.07 | 2603 | 1684 | 17165.88 | 298100 | 3.04 | 210 | 0.11 | 0.11 | 75.563 | 0.352 | 61 | 41 | 25 | 3.25 | 0.2466216 | 2 | 0 | 0 | 12 | 0 | 0 | 0 | 4 | 2.65 | 42.37 | 26.722341 | 66.24114 | 31.151609 | 65.11 | 31.003 | 36.11 | 1.585565 | 0.2859386 | 832.4439 | 0.2394338 | 0.7071068 | 3.00732 | 1.259192 | 10.62935 | 0.7404805 | 194 | 10 | 4 | 1.84 | 65.11 | 31.003 | 36.11 | 31.003 | 65.11 | 29.75783
FCC | Ho | 0.1035334 |  | 1.820167 | 67 | 3.22 | 1.82 | 18.76 | 6 | 13 | 36 | 164.93032 | 192 | 265 | 5.85 | 12.7 | 22.1 | 216 | 1.23 | 58 | 0.59 | 27256.07 | 2763 | 1745 | 17165.88 | 314010 | 3.14 | 190 | 0.16 | 0.13 | 75.019 | 0.338 | 65 | 40 | 26 | 3.22 | 0.2328767 | 2 | 0 | 0 | 13 | 0 | 0 | 0 | 3 | 2.65 | 43.28 | 27.285761 | 67.64231 | 30.675987 | 66.9395 | 31.4455 | 36.407 | 1.586175 | 0.2964942 | 837.0176 | 0.2395167 | 0.7071068 | 3.070727 | 1.259435 | 10.8451 | 0.7404805 | 194 | 11 | 3 | 1.83 | 66.9395 | 31.4455 | 36.407 | 31.4455 | 66.9395 | 30.187
FCC | Er | 0.09973037 |  | 1.847088 | 68 | 3.22 | 1.86 | 18.45 | 6 | 14 | 38 | 167.259 | 189 | 285 | 6.11 | 12.5 | 23 | 235 | 1.24 | 79 | 0.57 | 28135.3 | 2693 | 1797 | 17165.88 | 293076 | 3.29 | 188 | 0.14 | 0.12 | 73.178 | 0.312 | 70 | 44 | 28 | 3.25 | 0.2375 | 2 | 0 | 0 | 14 | 0 | 0 | 0 | 2 | 2.67 | 43.54 | 27.529819 | 68.21276 | 30.199222 | 67.9425 | 31.3355 | 36.203 | 1.581558 | 0.303869 | 831.3791 | 0.2388886 | 0.7071068 | 3.098193 | 1.2576 | 11.00609 | 0.7404805 | 194 | 12 | 2 | 1.82 | 67.9425 | 31.3355 | 36.203 | 31.3355 | 67.9425 | 30.2365
FCC | Yb | 0.0429177 | 0.46 | 0.263625 | 70 | 3.22 | 1.86 | 17.97 | 6 | 16 | 42 | 173.04 | 187 | 160 | 5.9 | 12.1 | 25.61 | 221 | 1.27 | 159 | 0.73 | 25120.8 | 1593 | 1098 | 9210.96 | 167472 | 1.6 | 120 | 0.35 | 0.38 | 59.831 | -0.02 | 24 | 31 | 9.9 | 3 | 0.3556851 | 2 | 0 | 0 | 16 | 0 | 0 | 0 | 0 | 1.27 | 15.3333 | 9.4871 | 23.59502 | 40.45295 | 20 | 13 | 18 | 1.616226 | 0.07817394 | 383.7812 | 0.2465 | 0.7071068 | 1.067674 | 1.271309 | 3.631861 | 0.7404805 | 225 | 14 | 0 | 1.27 | 20 | 13 | 18 | 13 | 20 | 13.16667
FCC | Hf | 0.09752663 | 1.54 | 2.411242 | 72 | 3.6 | 3.05 | 13.45 | 6 | 4 | 45 | 178.49 | 175 | 630 | 5.5 | 14.9 | 21 | 212 | 1.3 | 151 | 0.39 | 25539.48 | 3473 | 2504 | 21771.36 | 607086 | 6.44 | 252 | 0.23 | 0.33 | 43.56 | 0.178 | 78 | 110 | 30 | 3.9 | 0.375 | 2 | 0 | 2 | 18 | 0 | 0 | 8 | 8 | 3.14 | 104.05 | 45.832336 | 119.8933 | 22.392359 | 142.14835 | 85 | 62.9065935 | 2.270231 | 0.6822615 | 1026.294 | 0.3079556 | 0.7071068 | 5.15795 | 1.506729 | 8.892663 | 0.7404805 | 194 | 14 | 0 | 2.29 | 142.14835 | 85 | 62.9065935 | 85 | 142.14835 | 51.462454
FCC | Re | 0.3540157 |  | 11.108015 | 75 | 5.2 | 6.33 | 8.85 | 6 | 7 | 54 | 186.21 | 151 | 705 | 7.87 | 16.6 | 26 | 217 | 1.9 | 283 | 0.25 | 25706.95 | 5915 | 3459 | 33075.72 | 776233 | 8.03 | 430 | 0.48 | 0.54 | 36.5263 | 0.06 | 463 | 370 | 178 | 4.87 | 0.2927019 | 2 | 0 | 5 | 21 | 0 | 0 | 5 | 5 | 5.59 | 371.10667 | 184.63114 | 475.1031 | 15.042584 | 564.563185 | 274.38187 | 216.92857 | 2.00999 | 4.091299 | 2777.329 | 0.2866278 | 0.7071068 | 20.7783 | 1.417741 | 45.70012 | 0.7404805 | 194 | 14 | 0 | 3.35 | 564.563185 | 274.38187 | 216.92857 | 274.38187 | 564.563185 | 192.9826
FCC | Os | 0.7794309 |  | 19.971237 | 76 | 5.4 | 6.33 | 8.45 | 6 | 8 | 57 | 190.2 | 144 | 630 | 8.7 | 17 | 25 | 216 | 2.2 | 346 | 0.23 | 24911.46 | 5573 | 3306 | 29307.6 | 730597 | 8.17 | 500 | 0.88 | 1.1 | 32.6352 | 1.078 | 560 | 462 | 222 | 4.83 | 0.2929104 | 2 | 0 | 6 | 22 | 0 | 0 | 4 | 4 | 6.89 | 398.14667 | 223.83736 | 565.5318 | 14.418886 | 580.20055 | 307.1154 | 311.75 | 1.778732 | 5.174634 | 3227.485 | 0.2632649 | 0.7071068 | 25.19055 | 1.333691 | 70.74757 | 0.7404805 | 194 | 14 | 0 | 3.39 | 580.20055 | 307.1154 | 311.75 | 307.1154 | 580.20055 | 253.347525
FCC | Ir | 0.616091 | 2.53 | 15.466712 | 77 | 5.55 | 6.13 | 8.52 | 6 | 9 | 60 | 192.22 | 141 | 560 | 9.2 | 17 | 27 | 202 | 2.2 | 169 | 0.23 | 25120.8 | 4450 | 2720 | 26376.84 | 633463 | 6.94 | 420 | 1.47 | 1.96 | 35.5054 | 1.564 | 528 | 320 | 210 | 5.27 | 0.2307692 | 2 | 0 | 7 | 23 | 0 | 0 | 3 | 3 | 4.74 | 348.24 | 216.34828 | 537.695 | 14.615574 | 580.82143 | 231.950555 | 249.846155 | 1.609627 | 4.934195 | 3162.054 | 0.2426607 | 0.7071068 | 24.34774 | 1.268711 | 83.50318 | 0.7404805 | 225 | 14 | 0 | 1.89 | 580.82143 | 231.950555 | 249.846155 | 231.950555 | 580.82143 | 224.7092
FCC | Pt | 0.1016221 | 1.6 | 1.49974 | 78 | 5.65 | 5.64 | 9.1 | 6 | 10 | 63 | 195.08 | 136 | 490 | 8.96 | 18.54 | 29 | 209 | 2.28 | 171 | 0.24 | 25916.29 | 3980 | 2045 | 19677.96 | 564381 | 5.84 | 240 | 0.72 | 0.96 | 41.6308 | 2.125 | 168 | 230 | 61 | 5.65 | 0.3781625 | 1 | 0 | 9 | 24 | 1 | 0 | 1 | 2 | 2.37 | 249.17333 | 43.872551 | 124.3211 | 15.832934 | 296.35989 | 225.57692 | 50.651099 | 5.679481 | 0.9236559 | 694.6312 | 0.4168443 | 0.7071068 | 4.937397 | 2.383166 | 1.360115 | 0.7404805 | 225 | 14 | 0 | 0.84 | 296.35989 | 225.57692 | 50.651099 | 225.57692 | 296.35989 | 45.564561
FCC | Au | 0.05388325 | 0.75 | 0.720905 | 79 | 5.15 | 3.87 | 10.2 | 6 | 11 | 66 | 196.97 | 136 | 330 | 9.223 | 20.5 | 30 | 166 | 2.54 | 147 | 0.27 | 25413.88 | 3120 | 1336 | 12371.99 | 787118 | 3.81 | 165 | 3.17 | 4.55 | 47.4884 | 2.309 | 78 | 180 | 27 | 5.1 | 0.4285714 | 1 | 0 | 10 | 25 | 1 | 0 | 0 | 1 | 1.35 | 144.15 | 19.211679 | 55.1835 | 18.1906 | 159.07415 | 136.68685 | 27.5934 | 7.503248 | 0.3520441 | 349.472 | 0.4361967 | 0.7071068 | 2.162074 | 2.739206 | 0.3412453 | 0.7404805 | 225 | 14 | 0 | 0.57 | 159.07415 | 136.68685 | 27.5934 | 136.68685 | 159.07415 | 22.12682
FCC | Pb | 0.06701034 | 0.28 | 1.015762 | 82 | 4.1 | 1.52 | 18.28 | 6 | 14 | 77 | 207.2 | 146 | 178 | 7.42 | 15.03 | 31.93 | 202 | 2.33 | 104 | 0.45 | 26460.58 | 2024 | 600.7 | 4777.14 | 196361 | 2.03 | 105 | 0.35 | 0.48 | 64.8 | 0.357 | 16 | 46 | 5.6 | 4.25 | 0.4415042 | 2 | 2 | 10 | 28 | 0 | 4 | 0 | 4 | 1.07 | 65.206667 | 15.737142 | 43.69618 | 31.9306 | 75.18405 | 60.22255 | 25.761 | 4.143489 | 0.1642849 | 502.4964 | 0.3883136 | 0.7071068 | 1.771051 | 2.035556 | 0.916629 | 0.7404805 | 225 | 14 | 0 | 0.53 | 75.18405 | 60.22255 | 25.761 | 60.22255 | 75.18405 | 19.66758
HCP | Li | 0.02156804 | 0.5 | 0.397268 | 3 | 2.85 | 0.94 | 13 | 2 | 1 | 6 | 6.94 | 128 | 147 | 5.39 | 75.62 | 122.42 | 182 | 0.98 | 29 | 9.7 | 24743.99 | 1623 | 454 | 2985 | 160940 | 1.63 | 344 | 0.85 | 1.07 | 29.12 | 0.62 | 4.9 | 6 | 1.75 | 2.9 | 0.3670886 | 1 | 0 | 0 | 1 | 1 | 0 | 0 | 1 | 0.75 | 13.442222 | 3.2800135 | 9.099891 | 20.33315 | 21.28003 | 9.519204 | 2.331521 | 4.098222 | 0.0537712 | 66.69301 | 0.3871349 | 1.223451 | 0.6386788 | 2.024406 | 0.1952921 | 0.7404805 | 229 | 0 | 0 | 0.61 | 19.00865 | 13.046975 | 2.0068625 | 7.75531875 | 25.8228 | 2.9808375
HCP | Be | 0.8086917 | 1.9 | 15.090333 | 4 | 5.05 | 4.66 | 4.9 | 2 | 2 | 12 | 9.01 | 96 | 297 | 9.32 | 18.21 | 153.85 | 153 | 1.57 | 61 | 2.8 | 16454.12 | 2744 | 1562 | 11723.04 | 325314 | 3.32 | 1440 | 2 | 3.08 | 9.5 | -0.5 | 287 | 130 | 132 | 4.98 | 0.1206897 | 2 | 0 | 0 | 2 | 0 | 0 | 0 | 0 | 1.85 | 121.68333 | 158.05306 | 330.8943 | 7.9176 | 334.0751 | 15.483525 | 158.1829 | 0.7698891 | 6.654081 | 1251.401 | 0.04603588 | 1.266914 | 31.86912 | 0.8774333 | 266.653 | 0.7404805 | 194 | 0 | 0 | 0.99 | 312.177175 | 24.596175 | 165.379125 | 10.9272 | 377.87085 | 143.7905
HCP | Na | 0.01763024 | 0.21 | 0.193772 | 11 | 2.7 | 0.55 | 23.78 | 3 | 1 | 5 | 22.99 | 166 | 97.7 | 5.14 | 47.29 | 71.8 | 227 | 0.93 | 83 | 5.3 | 28219.03 | 1173 | 371 | 2600 | 108019 | 1.11 | 158 | 1.41 | 2.11 | 51.3 | 0.55 | 10 | 6.3 | 3.3 | 2.75 | 0.277027 | 1 | 0 | 0 | 1 | 1 | 0 | 0 | 1 | 0.62 | 8.2055556 | 2.5225406 | 6.864225 | 37.17755 | 14.34048 | 5.136106 | 1.803975 | 3.252893 | 0.02261706 | 93.78188 | 0.3605776 | 1.234227 | 0.495511 | 1.803578 | 0.2383958 | 0.7404805 | 229 | 0 | 0 | 0.43 | 13.03453 | 7.715483 | 1.3762 | 3.846417 | 16.95237 | 2.659525
HCP | Mg | 0.1023639 | 0.59 | 1.497528 | 12 | 3.45 | 1.6 | 14 | 3 | 2 | 11 | 24.31 | 141 | 128 | 7.64 | 15.03 | 78.2 | 173 | 1.31 | 98 | 3 | 24911.46 | 1376 | 922 | 8959.75 | 147375 | 1.51 | 400 | 1.56 | 2.33 | 32.67 | -0.4 | 45 | 45 | 17 | 3.66 | 0.3322368 | 2 | 0 | 0 | 2 | 0 | 0 | 0 | 0 | 1.28 | 35.84 | 15.884788 | 41.52025 | 22.88695 | 60.27889 | 23.617675 | 14.5658 | 2.256247 | 0.2313515 | 363.5543 | 0.3069167 | 1.24154 | 3.13879 | 1.502081 | 3.120386 | 0.7404805 | 194 | 0 | 0 | 0.8 | 58.069025 | 27.601725 | 14.231875 | 21.62565 | 64.698625 | 15.23365
HCP | Si | 0.3699169 | 1.38 | 8.072914 | 14 | 4.7 | 3.38 | 8.6 | 3 | 14 | 80 | 28.09 | 111 | 359 | 8.149 | 16.34 | 33.46 | 210 | 1.9 | 157 | 2.2 | 19803.56 | 2890 | 1687 | 4647.35 | 439614 | 4.63 | 300 | 1.48 | 10 | 18.81 | 1.39 | 47 | 100 | 43.9 | 4.85 | 0.3085199 | 2 | 2 | 0 | 4 | 0 | 4 | 0 | 4 | 4 | 80.94 | 26.769775 | 72.33475 | 14.6017 | 115.855825 | 63.47998 | 28.87605 | 3.023559 | 0.6111109 | 390.8842 | 0.3509746 | 1.163119 | 4.955518 | 1.738838 | 2.928247 | 0.7404805 | 227 | 0 | 0 | 0.11 | 113.1431375 | 75.0484 | 33.7903875 | 57.695775 | 121.2812 | 19.04736875
HCP | K | 0.01574777 | 0.11 | 0.094603 | 19 | 2.25 | 0.27 | 45.63 | 4 | 1 | 4 | 39.1 | 203 | 76.9 | 4.34 | 31.81 | 45.9 | 275 | 0.82 | 87 | 6 | 29977.49 | 1049 | 336 | 2319.49 | 89974 | 0.93 | 91 | 1.02 | 1.39 | 64.68 | 0.5 | 3.42 | 3.1 | 1.3 | 2.3 | 0.3160377 | 1 | 0 | 0 | 1 | 1 | 0 | 0 | 1 | 0.6 | 3.6211111 | 1.2514967 | 3.36664 | 74.0184 | 6.184983 | 2.3425 | 0.9810083 | 2.893424 | 0.005635971 | 92.63378 | 0.3450429 | 1.227557 | 0.2445072 | 1.701007 | 0.1494877 | 0.7404805 | 229 | 0 | 0 | 0.4 | 5.75 | 3.13875 | 0.8187 | 1.944375 | 7.05495 | 1.305625
HCP | Ca | 0.02585254 | 0.47 | 0.420302 | 20 | 2.55 | 0.75 | 26.2 | 4 | 2 | 10 | 40.08 | 176 | 155 | 6.11 | 11.87 | 51.21 | 231 | 1 | 163 | 3.3 | 26376.84 | 1762 | 1113 | 8666.68 | 176264 | 1.84 | 230 | 2 | 2.78 | 41.59 | 0.025 | 20 | 17 | 7.4 | 2.87 | 0.3099315 | 2 | 0 | 0 | 2 | 0 | 0 | 0 | 0 | 1.63 | 17.897778 | 10.632679 | 26.6255 | 41.9304945 | 36.46063 | 8.617208 | 9.0831 | 1.68328 | 0.08452622 | 445.8335 | 0.2519444 | 1.207963 | 2.044167 | 1.297413 | 3.752579 | 0.7404805 | 225 | 0 | 0 | 1.11 | 33.140125 | 13.190925 | 8.63735 | 6.33035 | 43.10165 | 9.9746
HCP | Sc | 0.2275382 | 1.25 | 2.8086 | 21 | 3.25 | 2.05 | 15.03 | 4 | 3 | 16 | 44.96 | 170 | 318 | 6.56 | 12.89 | 24.75 | 211 | 1.36 | 93 | 1.7 | 25162.67 | 2900 | 1814 | 16119.18 | 338293 | 3.9 | 360 | 0.16 | 0.21 | 34.64 | 0.188 | 74.4 | 56.6 | 29.1 | 3.4 | 0.280543 | 2 | 0 | 1 | 3 | 0 | 0 | 9 | 9 | 2.79 | 56.397778 | 33.799241 | 84.51451 | 24.4700085 | 104.9313 | 32.13048 | 32.24885 | 1.668611 | 0.4604172 | 827.0677 | 0.2501321 | 1.288921 | 6.933512 | 1.291747 | 12.13939 | 0.7404805 | 194 | 0 | 0 | 1.98 | 104.80495 | 37.696425 | 31.59615 | 29.3475125 | 105.18405 | 33.5542625
HCP | Ti | 0.4103503 | 1.96 | 4.386944 | 22 | 3.8 | 3.51 | 10.58 | 4 | 4 | 47 | 47.87 | 160 | 425 | 3.83 | 13.57 | 28.14 | 187 | 1.54 | 568 | 1.1 | 25037.06 | 3442 | 1946 | 15491.16 | 472271 | 4.85 | 420 | 0.22 | 0.23 | 30.72 | 0.076 | 116 | 110 | 44 | 4.33 | 0.3235294 | 2 | 0 | 2 | 4 | 0 | 0 | 8 | 8 | 2.76 | 114.90889 | 44.305647 | 117.7795 | 17.2941335 | 179.71795 | 82.50593 | 41.8049625 | 2.59355 | 0.8539629 | 766.2278 | 0.3291462 | 1.263292 | 8.908058 | 1.61045 | 6.586732 | 0.7404805 | 194 | 0 | 0 | 2.16 | 174.826925 | 87.49175 | 40.87365 | 80.013025 | 189.5 | 43.6675875
HCP | Mn | 0.3225377 |  | 6.047765 | 25 | 4.45 | 4.17 | 7.35 | 4 | 7 | 56 | 54.94 | 139 | 220 | 7.43 | 15.64 | 33.69 | 197 | 1.55 | 579 | 0.71 | 26334.97 | 3292 | 1520 | 14653.8 | 293495 | 2.92 | 410 | 0.08 | 0.072 | 32.22 | -0.5 | 198 | 120 | 76.4 | 4.1 | 0.2373969 | 2 | 0 | 5 | 7 | 0 | 0 | 5 | 5 | 3.08 | 286.44333 | 114.24892 | 302.5256 | 10.7536215 | 473.4423 | 192.9464 | 101.8299 | 2.507186 | 3.541409 | 1228.59 | 0.3239756 | 1.236509 | 22.48379 | 1.58341 | 18.17519 | 0.7404805 | 217 | 0 | 0 | 2.66 | 446.8599 | 244.5948 | 102.178575 | 167.1222625 | 526.60715 | 101.13255
HCP | Fe | 0.1066503 | 3.19 | 11.344064 | 26 | 4.93 | 5.55 | 7.09 | 4 | 8 | 59 | 55.85 | 132 | 347 | 7.9 | 16.18 | 30.64 | 194 | 1.83 | 3045 | 0.66 | 25078.93 | 3160 | 1811 | 15365.56 | 417843 | 4.28 | 470 | 0.8 | 1.02 | 27.28 | 0.153 | 211 | 170 | 82 | 4.5 | 0.2922297 | 2 | 0 | 6 | 8 | 0 | 0 | 4 | 4 | 3.95 | 291.61 | 179.30382 | 446.4149 | 10.179079 | 555.3718 | 159.7303 | 168.5813 | 1.626346 | 5.871645 | 1825.148 | 0.2447629 | 1.266255 | 36.13523 | 1.275283 | 67.78971 | 0.7404805 | 229 | 0 | 0 | 2.73 | 533.8118 | 176.967 | 163.6607 | 151.11195 | 598.4918 | 178.4224
HCP | Co | 0.326074 | 2.34 | 6.549702 | 27 | 5.1 | 5.36 | 6.7 | 4 | 9 | 62 | 58.93 | 126 | 375 | 7.86 | 17.05 | 33.49 | 192 | 1.88 | 920 | 0.58 | 24660.25 | 3150 | 1770 | 15239.95 | 425379 | 4.39 | 445 | 1 | 1.72 | 30.04 | 0.662 | 209 | 180 | 75 | 5 | 0.3170732 | 2 | 0 | 7 | 9 | 0 | 0 | 3 | 3 | 3.26 | 215.54778 | 103.49171 | 267.6407 | 10.85125 | 379.4963 | 133.5765 | 93.402225 | 2.082754 | 3.179103 | 1123.014 | 0.2930525 | 1.2393 | 20.41278 | 1.443175 | 23.85776 | 0.7404805 | 194 | 0 | 0 | 2.13 | 363.40935 | 168.1827 | 91.296675 | 116.27335 | 411.6703 | 97.613325
HCP | Ni | 0.1438887 | 2.04 | 3.562048 | 28 | 5.2 | 5.36 | 6.6 | 4 | 10 | 65 | 58.69 | 124 | 378 | 7.63 | 18.15 | 36.16 | 163 | 1.91 | 505 | 0.57 | 26083.76 | 3110 | 1728 | 17626.43 | 424123 | 4.44 | 450 | 0.91 | 1.43 | 29.8 | 1.157 | 200 | 180 | 76 | 5.15 | 0.3149351 | 2 | 0 | 8 | 10 | 0 | 0 | 2 | 2 | 2.65 | 197.44222 | 71.597994 | 191.6305 | 10.95 | 323.0586 | 134.6332 | 61.9739 | 2.75765 | 2.179543 | 783.9980343 | 0.3382389 | 1.217795 | 13.87698 | 1.660617 | 9.415047 | 0.7404805 | 225 | 0 | 0 | 1.54 | 318.306325 | 145.1772 | 49.678575 | 129.36125 | 332.56315 | 86.5645625
HCP | Cu | 0.1066503 | 1.41 | 2.422296 | 29 | 4.45 | 3.18 | 7.12 | 4 | 11 | 68 | 63.55 | 132 | 300 | 7.724 | 20.29 | 36.83 | 140 | 1.9 | 353 | 0.58 | 24492.78 | 3150 | 1358 | 13062.82 | 338712 | 3.49 | 343 | 4.01 | 5.88 | 33.15 | 1.236 | 130 | 140 | 48 | 4.51 | 0.3461538 | 1 | 0 | 10 | 11 | 1 | 0 | 0 | 1 | 2.09 | 139.74111 | 45.911609 | 124.1396 | 12.043 | 222.9423 | 98.14101 | 38.36976 | 3.043699 | 1.270769 | 552.9135 | 0.3519197 | 1.212103 | 8.856907 | 1.74462 | 4.955862 | 0.7404805 | 225 | 0 | 0 | 1.27 | 213.940925 | 122.656575 | 34.73355 | 85.883225 | 240.94505 | 45.642175
HCP | Zn | 0.1115167 | 0.44 | 2.176737 | 30 | 4.1 | 2.3 | 9.17 | 4 | 12 | 71 | 65.39 | 122 | 119 | 9.391 | 17.96 | 39.7 | 139 | 1.65 | 115 | 0.72 | 20808.4 | 4598 | 693 | 7389.7 | 130879 | 1.35 | 327 | 1.16 | 1.69 | 41.63 | -0.6 | 108 | 70 | 43 | 4.33 | 0.2450593 | 2 | 0 | 10 | 12 | 0 | 0 | 0 | 0 | 0.68 | 77.25 | 30.046308 | 79.7937 | 15.395 | 125.3511 | 53.20314 | 32.69256 | 2.571031 | 0.6505642 | 462.5629 | 0.3046983 | 1.070114 | 5.117304 | 1.603444 | 4.545445 | 0.7404805 | 194 | 0 | 0 | 0.52 | 159.519925 | 56.0200625 | 23.163875 | 51.79468125 | 57.013325 | 51.74993125
HCP | Ge |  |  | 4.013515 | 32 | 4.55 | 2.57 | 9.87 | 4 | 14 | 79 | 72.64 | 120 | 334 | 7.88 | 15.93 | 34.21 | 211 | 2.01 | 62 | 0.97 | 23404.21 | 3125 | 1211 | 31819.68 | 380161 | 3.85 | 374 | 0.6 | 1.45e-07 | 31.09 | 1.233 | 109 | 59 | 45 | 5 | 0.1959459 | 2 | 2 | 10 | 14 | 0 | 4 | 0 | 4 | 0.55 | 64.550512 | 13.134518 | 36.90074 | 19.5014 | 87.23471 | 53.29256 | 11.4250875 | 4.91457 | 0.2245056 | 256.1415 | 0.4047239 | 1.209444 | 2.52825 | 2.216883 | 0.5438048 | 0.7404805 | 225 | 0 | 0 | 0.29 | 85.2379875 | 62.8770625 | 11.5474 | 48.50030625 | 91.22815 | 11.1804625
HCP | Sr | 0.0180607 | 0.35 | 0.288772 | 38 | 2.4 | 0.59 | 33.93 | 5 | 2 | 9 | 87.62 | 195 | 137 | 5.69 | 11.03 | 43.6 | 249 | 0.95 | 92 | 2 | 27214.2 | 1630 | 1042 | 9210.96 | 163704 | 1.72 | 147 | 0.35 | 0.47 | 55.69 | 0.052 | 15.6 | 11.9 | 6.1 | 2.59 | 0.2811005 | 2 | 0 | 0 | 2 | 0 | 0 | 0 | 0 | 1.43 | 11.368889 | 6.1544362 | 15.64095 | 54.714905 | 21.27108 | 6.414367 | 5.536646 | 1.847267 | 0.03749397 | 336.7394 | 0.2699985 | 1.212804 | 1.187952 | 1.359142 | 1.803552 | 0.7404805 | 225 | 0 | 0 | 1.02 | 20.986275 | 10.0302 | 5.56595 | 4.60645 | 21.8407 | 5.4780375
HCP | Y | 0.1852772 | 1 | 2.177085 | 39 | 3.2 | 1.77 | 19.9 | 5 | 3 | 15 | 88.91 | 190 | 380 | 6.38 | 12.23 | 20.5 | 219 | 1.22 | 98 | 1.1 | 25162.67 | 3610 | 1801 | 17165.88 | 376812 | 4.37 | 280 | 0.17 | 0.17 | 44.4341 | 0.307 | 63.5 | 41.2 | 25.6 | 3.1 | 0.2426273 | 2 | 0 | 1 | 3 | 0 | 0 | 9 | 9 | 2.69 | 42.098889 | 27.052459 | 66.84033 | 32.672022 | 79.45422 | 23.41988 | 26.45077 | 1.556195 | 0.2760003 | 883.8585 | 0.2353669 | 1.289375 | 5.551447 | 1.247475 | 11.17066 | 0.7404805 | 194 | 0 | 0 | 1.93 | 77.998625 | 24.821425 | 26.38185 | 22.7191125 | 82.3654 | 26.5886
HCP | Zr | 0.2799132 | 1.61 | 2.380305 | 40 | 3.45 | 2.8 | 14 | 5 | 4 | 46 | 91.22 | 175 | 580 | 6.835 | 12.92 | 24.8 | 186 | 1.33 | 134 | 0.8 | 25162.67 | 4598 | 2128 | 22915.19 | 610435 | 6.25 | 291 | 0.23 | 0.24 | 39.18 | 0.433 | 68 | 98.4 | 33 | 4.05 | 0.3491773 | 2 | 0 | 2 | 4 | 0 | 0 | 8 | 8 | 2.73 | 96.592222 | 33.087155 | 89.08913 | 23.4410825 | 152.22435 | 68.77517 | 29.16965 | 2.919327 | 0.470501 | 775.5987 | 0.3459618 | 1.24718 | 6.567628 | 1.708604 | 3.882344 | 0.7404805 | 194 | 0 | 0 | 2.11 | 145.27195 | 67.287075 | 24.25825 | 69.5192125 | 166.12915 | 38.9924375
HCP | Tc | 0.4925458 | 2.61 | 7.16578 | 43 | 5.3 | 5.93 | 8.64 | 5 | 7 | 55 | 97.91 | 147 | 550 | 7.23 | 14.87 | 31.9 | 209 | 1.9 | 100 | 0.45 | 24283.44 | 4200 | 2477 | 23027.4 | 648954 | 6.85 | 440 | 0.51 | 0.7 | 32.9856 | 0.55 | 322 | 281 | 123 | 4.9 | 0.3090062 | 2 | 0 | 5 | 7 | 0 | 0 | 5 | 5 | 4.18 | 300.88667 | 140.49884 | 364.7269 | 14.626839 | 509.8846 | 196.3929 | 131.4217 | 2.14156 | 3.20185 | 2055.054 | 0.297955 | 1.250389 | 27.96006 | 1.463407 | 30.63461 | 0.7404805 | 194 | 0 | 0 | 3.09 | 491.41485 | 222.434075 | 129.88735 | 183.3722625 | 546.82415 | 134.4903875
HCP | Ru | 0.9308352 | 2.88 | 15.884955 | 44 | 5.4 | 6.13 | 8.2 | 5 | 8 | 58 | 101.07 | 146 | 580 | 7.36 | 16.6 | 30.3 | 207 | 2.2 | 763 | 0.43 | 23864.76 | 4500 | 2527 | 25539.48 | 667794 | 6.74 | 600 | 1.17 | 1.35 | 28.6144 | 1.046 | 447 | 220 | 173 | 4.71 | 0.1884754 | 1 | 0 | 7 | 8 | 1 | 0 | 3 | 4 | 5.86 | 314.69111 | 189.04486 | 472.5161 | 13.8806 | 583.18865 | 180.4446 | 181.685 | 1.664637 | 4.539786 | 2624.056 | 0.249537 | 1.267813 | 38.14523 | 1.290208 | 68.22219 | 0.7404805 | 194 | 0 | 0 | 3.09 | 558.892875 | 188.4698 | 179.9217 | 176.432 | 631.7802 | 185.2115375
HCP | Rh | 0.2460518 |  | 5.573726 | 45 | 5.4 | 5.45 | 8.3 | 5 | 9 | 61 | 102.91 | 142 | 495 | 7.46 | 15.92 | 32.8 | 195 | 2.28 | 347 | 0.41 | 25581.35 | 3940 | 2236 | 21771.36 | 554332 | 5.75 | 480 | 1.5 | 2.08 | 31.5556 | 1.143 | 275 | 380 | 150 | 4.98 | 0.3255814 | 1 | 0 | 8 | 9 | 1 | 0 | 2 | 3 | 3.39 | 257.21889 | 99.784455 | 265.0759 | 14.25515 | 426.7582 | 172.4473 | 89.2287125 | 2.577745 | 2.333296 | 1422.442 | 0.3281978 | 1.240812 | 19.70558 | 1.605536 | 15.01699 | 0.7404805 | 225 | 0 | 0 | 1.63 | 423.884625 | 163.22665 | 68.678575 | 177.057675 | 432.50545 | 130.3289875
HCP | Pd | 0.0197637 |  | 0.879112 | 46 | 5.45 | 4.66 | 8.9 | 5 | 10 | 64 | 106.42 | 139 | 380 | 8.33 | 19.42 | 33 | 202 | 2.2 | 159 | 0.43 | 20808.4 | 3385 | 1827 | 16747.2 | 397327 | 3.89 | 274 | 0.72 | 0.95 | 37.8234 | 0.562 | 121 | 180 | 44 | 5.12 | 0.3869863 | 0 | 0 | 10 | 10 | 0 | 0 | 0 | 0 | 2.51 | 170.12222 | 45.377202 | 125.0163 | 15.60075 | 258.0412 | 126.1634 | 38.39364375 | 3.749068 | 0.9695517 | 707.9184 | 0.3774506 | 1.206737 | 8.71506 | 1.936251 | 3.228428 | 0.7404805 | 225 | 0 | 0 | 1.39 | 259.43365 | 137.0124375 | 26.9851625 | 120.7389 | 255.2562 | 61.21060625
HCP | Ag | 0.07322871 |  | 1.576236 | 47 | 4.35 | 2.52 | 10.25 | 5 | 11 | 67 | 107.87 | 145 | 255 | 7.57 | 21.48 | 36.1 | 172 | 1.93 | 145 | 0.49 | 25497.61 | 2436 | 1235 | 11304.36 | 285121 | 2.95 | 225 | 4.29 | 6.21 | 42.55 | 1.3 | 83 | 100 | 30 | 4.26 | 0.3636364 | 1 | 0 | 10 | 11 | 1 | 0 | 0 | 1 | 1.77 | 94.534444 | 25.430478 | 70.01339 | 18.0143 | 140.1493 | 71.72618 | 21.3768375 | 3.717368 | 0.4705609 | 458.1123 | 0.3765645 | 1.216604 | 4.924066 | 1.928048 | 1.840278 | 0.7404805 | 225 | 0 | 0 | 1.01 | 133.728025 | 84.9011 | 19.858525 | 65.138725 | 152.99175 | 24.4134625
HCP | Cd | 0.02778046 | 0.22 | 0.502859 | 48 | 4.05 | 1.91 | 13 | 5 | 12 | 70 | 112.411 | 144 | 100 | 8.991 | 16.904 | 44.5 | 158 | 1.69 | 110 | 0.6 | 20808.4 | 1043 | 594.3 | 6070.86 | 112206 | 1.16 | 209 | 0.97 | 1.38 | 51.8 | -0.7 | 50 | 42 | 19 | 4.22 | 0.3034483 | 2 | 0 | 10 | 12 | 0 | 0 | 0 | 0 | 0.44 | 45.857359 | 16.543073 | 44.30191 | 23.00045 | 76.75764 | 36.557075 | 16.61634 | 2.771998 | 0.23975 | 380.4981 | 0.3389866 | 1.066303 | 2.807481 | 1.664932 | 2.152933 | 0.7404805 | 194 | 0 | 0 | 0.25 | 93.2103625 | 40.67445 | 11.790525 | 34.4983875 | 43.8522 | 26.26795625
HCP | Cs | 0.002553943 | 0.07 | 0.021244 | 55 | 1.95 | 0.17 | 69.23 | 6 | 1 | 2 | 132.9 | 244 | 64 | 3.893 | 25.1 | 34.6 | 343 | 0.79 | 113 | 2.7 | 31401 | 959 | 302 | 2135.27 | 77037 | 0.804 | 38 | 0.36 | 0.5 | 85.23 | 0.472 | 1.7 | 1.6 | 0.697 | 2.14 | 0.3098053 | 1 | 0 | 0 | 1 | 1 | 0 | 0 | 1 | 0.49 | 1.8944444 | 0.70608761 | 1.884176 | 116.61451 | 3.184983 | 1.251833 | 0.6089833 | 2.683016 | 0.002018295 | 82.34006 | 0.3341199 | 1.228849 | 0.1380948 | 1.637991 | 0.09808713 | 0.7404805 | 229 | 0 | 0 | 0.35 | 3.2033 | 1.4066 | 0.4643 | 1.17445 | 3.14835 | 0.89835
HCP | Ba |  | 0.31 | 0.266618 | 56 | 2.32 | 0.53 | 38.1 | 6 | 2 | 8 | 137.33 | 215 | 140 | 2.81 | 10 | 37 | 268 | 0.89 | 223 | 1.5 | 28302.77 | 1907 | 983 | 7661.84 | 174589 | 1.9 | 110 | 0.18 | 0.26 | 62.5 | 0.145 | 13 | 9.6 | 4.9 | 2.7 | 0.2818991 | 2 | 0 | 0 | 2 | 0 | 0 | 0 | 0 | 1.51 | 8.4277778 | 3.8263563 | 9.97019 | 62.47462 | 16.22068 | 4.53525 | 3.820283 | 2.20256 | 0.02041552 | 239.0502 | 0.3026836 | 1.218032 | 0.7417616 | 1.484102 | 0.7887331 | 0.7404805 | 229 | 0 | 0 | 1.15 | 13.93405 | 10.41895 | 4.85165 | 1.5934 | 20.79395 | 1.75755
HCP | La | 0.04213025 | 0.73 | 0.633506 | 57 | 3.17 | 1.64 | 22.55 | 6 | 3 | 14 | 138.9055 | 207 | 400 | 5.614 | 11.433 | 19.166 | 240 | 1.1 | 293 | 0.83 | 27842.22 | 3643 | 1194 | 11304.36 | 418680 | 4.47 | 142 | 0.14 | 0.13 | 56.902 | 0.558 | 37 | 28 | 14 | 3.5 | 0.2857143 | 2 | 0 | 1 | 3 | 0 | 0 | 9 | 9 | 1.17 | 26.425093 | 11.063629 | 29.12606 | 37.2561485 | 43.74 | 17.925 | 10.42429 | 2.388465 | 0.09898705 | 412.1882 | 0.3162979 | 1.235046 | 2.174707 | 1.545466 | 1.939366 | 0.7404805 | 194 | 0 | 0 | 1.09 | 43.05775 | 13.885 | 8.34325 | 19.945 | 45.1045 | 14.586375
HCP | Ce | 0.03007352 |  | 0.505134 | 58 | 3.18 | 1.69 | 21.62 | 6 | 4 | 18 | 140.116 | 204 | 350 | 6.54 | 12.31 | 19.87 | 235 | 1.12 | 133 | 0.63 | 26962.99 | 3743 | 1072 | 9210.96 | 314010 | 4.32 | 179 | 0.11 | 0.12 | 69.454 | 0.57 | 34 | 22 | 14 | 2.9 | 0.2375 | 2 | 0 | 1 | 4 | 0 | 0 | 9 | 22 | 1.68 | 32.002623 | 25.42698 | 60.30864 | 26.627395 | 79.32417 | 9.193833 | 24.87421 | 1.258609 | 0.318306 | 677.0542 | 0.1859182 | 1.151811 | 4.661184 | 1.121877 | 16.05141 | 0.7404805 | 194 | 1 | 13 | 1.58 | 80.84625 | -11.893 | 14.1265 | 19.73725 | 76.28 | 46.369625
HCP | Pr | 0.02975089 | 0.83 | 0.535296 | 59 | 3.19 | 1.73 | 20.79 | 6 | 5 | 20 | 140.90765 | 203 | 330 | 5.76 | 11.54 | 20.96 | 239 | 1.13 | 244 | 0.8 | 27004.86 | 3290 | 1205 | 10048.32 | 356297 | 3.7 | 152 | 0.12 | 0.15 | 73.931 | 0.109 | 37 | 29 | 15 | 2.96 | 0.2794118 | 2 | 0 | 0 | 5 | 0 | 0 | 0 | 11 | 1.73 | 32.190334 | 15.152228 | 39.29172 | 36.397371 | 54.55483 | 21.37917 | 14.38846 | 2.124462 | 0.1387667 | 551.5013 | 0.2965657 | 1.226654 | 2.958141 | 1.457553 | 3.35721 | 0.7404805 | 194 | 3 | 11 | 1.6 | 51.33375 | 17.971 | 13.242 | 23.08325 | 60.997 | 16.681375
HCP | Nd | 0.03131089 | 0.87 | 0.54732 | 60 | 3.19 | 1.73 | 20.58 | 6 | 6 | 22 | 144.24 | 201 | 285 | 6.31 | 12.09 | 20.51 | 229 | 1.14 | 117 | 0.77 | 27507.28 | 3384 | 1290 | 10885.68 | 321128 | 3.4 | 163 | 0.16 | 0.17 | 71.086 | 0.097 | 41 | 32 | 16 | 3.2 | 0.2857143 | 2 | 0 | 0 | 6 | 0 | 0 | 0 | 10 | 1.89 | 33.488871 | 16.216531 | 41.88831 | 35.385748 | 56.881 | 22.19967 | 15.66721 | 2.065107 | 0.1527595 | 573.8341 | 0.2915312 | 1.232894 | 3.182027 | 1.437048 | 3.802532 | 0.7404805 | 194 | 4 | 10 | 1.64 | 54.02625 | 17.508 | 14.37125 | 24.5455 | 62.5905 | 18.259125
HCP | Pm | 0.03265044 | 0.86 | 0.547538 | 61 | 3.19 | 1.77 | 20.25 | 6 | 7 | 24 | 145 | 199 | 290 | 5.9 | 11.7 | 22 | 236 | 1.155 | 58 | 0.73 | 27214.2 | 3473 | 1300 | 12560.4 | 293076 | 2.77 | 166 | 0.15 | 0.18 | 70.29 | 0.129 | 46 | 33 | 18 | 3.1 | 0.2692308 | 2 | 0 | 0 | 7 | 0 | 0 | 0 | 9 | 1.99 | 35.133131 | 17.46136 | 44.93909 | 34.5166455 | 59.988 | 23.01517 | 16.9915 | 2.01205 | 0.1686274 | 602.7076 | 0.2868152 | 1.245913 | 3.462469 | 1.418468 | 4.313209 | 0.7404805 | 194 | 5 | 9 | 1.68 | 57.8515 | 18.1205 | 15.5545 | 25.4625 | 64.261 | 19.8655
HCP | Sm | 0.04063253 | 0.88 | 0.622903 | 62 | 3.2 | 1.77 | 20.01 | 6 | 8 | 26 | 150.36 | 198 | 175 | 5.56 | 11.4 | 24 | 229 | 1.17 | 503 | 0.69 | 28302.77 | 1943 | 1346 | 11095.02 | 209340 | 2.14 | 169 | 0.13 | 0.1 | 69.496 | 0.162 | 50 | 38 | 20 | 2.85 | 0.2761194 | 2 | 0 | 0 | 8 | 0 | 0 | 0 | 8 | 2.04 | 35.963786 | 18.323781 | 46.99066 | 33.905263 | 61.848 | 23.3215 | 17.942125 | 1.962684 | 0.1801469 | 621.2726 | 0.2822316 | 1.251148 | 3.648749 | 1.400958 | 4.756795 | 0.7404805 | 166 | 6 | 8 | 1.69 | 60.00425 | 17.8475 | 16.374 | 26.0585 | 65.5355 | 21.078375
HCP | Eu | 0.05754161 | 0.49 | 0.827425 | 63 | 3.2 | 1.77 | 19.97 | 6 | 9 | 28 | 151.964 | 198 | 175 | 5.61 | 11.24 | 24.56 | 233 | 1.185 | 272 | 0.97 | 26795.52 | 1703 | 1091 | 10467 | 182544 | 1.86 | 118 | 0.14 | 0.11 | 80.793 | 0.116 | 18 | 8.3 | 7.9 | 2.5 | 0.1387195 | 2 | 0 | 0 | 9 | 0 | 0 | 0 | 7 | 2.11 | 12.236446 | 3.4988564 | 9.583174 | 44.4556095 | 23.96417 | 6.379167 | 4.596167 | 3.49727 | 0.02623483 | 155.5438 | 0.3694723 | 1.211872 | 0.6748435 | 1.870099 | 0.286067 | 0.7404805 | 229 | 7 | 7 | 1.72 | 18.64 | 18.029 | 6.7415 | 0.55425 | 34.6125 | 0.3055
HCP | Gd | 0.08287709 | 0.86 | 1.094814 | 64 | 3.2 | 1.77 | 19.9 | 6 | 10 | 30 | 157.25 | 196 | 305 | 5.98 | 12 | 23 | 237 | 1.2 | 206 | 0.65 | 36508.9 | 3073 | 1587 | 15491.16 | 216457 | 4.14 | 200 | 0.11 | 0.07 | 67.948 | 0.137 | 55 | 38 | 22 | 3.17 | 0.2573529 | 2 | 0 | 1 | 10 | 0 | 0 | 9 | 16 | 2.3 | 38.81541 | 21.978884 | 55.46735 | 32.6518595 | 70.5925 | 23.1615 | 21.02125 | 1.766032 | 0.224376 | 717.6514 | 0.2618328 | 1.268575 | 4.437536 | 1.328921 | 7.04707 | 0.7404805 | 194 | 7 | 7 | 1.77 | 67.6265 | 19.717 | 19.5545 | 24.88375 | 76.5245 | 23.95475
HCP | Tb | 0.1135346 | 0.96 | 1.476257 | 65 | 3.21 | 1.82 | 19.32 | 6 | 11 | 32 | 158.92534 | 194 | 295 | 6.74 | 12.52 | 22.04 | 221 | 1.21 | 129 | 0.63 | 27381.67 | 2743 | 1632 | 16328.52 | 301450 | 4.05 | 176 | 0.11 | 0.09 | 73.304 | 0.131 | 56 | 38.7 | 22 | 3.15 | 0.2610427 | 2 | 0 | 0 | 11 | 0 | 0 | 0 | 5 | 2.4 | 39.718788 | 23.810371 | 59.53463 | 32.1448165 | 74.0915 | 22.75117 | 22.72008 | 1.66813 | 0.2469073 | 765.38 | 0.2501828 | 1.275974 | 4.835354 | 1.291561 | 8.556704 | 0.7404805 | 194 | 9 | 5 | 1.8 | 70.055 | 21.0635 | 21.83225 | 23.595 | 82.1645 | 24.49575
HCP | Dy | 0.1493003 | 1 | 1.852391 | 66 | 3.21 | 1.82 | 19 | 6 | 12 | 34 | 162.5 | 192 | 280 | 5.8 | 12.6 | 21.83 | 229 | 1.22 | 117 | 0.61 | 27256.07 | 2603 | 1684 | 17165.88 | 298100 | 3.04 | 210 | 0.11 | 0.11 | 75.563 | 0.352 | 61 | 41 | 25 | 3.25 | 0.2466216 | 2 | 0 | 0 | 12 | 0 | 0 | 0 | 4 | 2.51 | 39.941036 | 24.602559 | 61.23472 | 31.665312 | 73.357 | 23.77233 | 24.54779 | 1.62345 | 0.2589854 | 779.0477 | 0.2444787 | 1.283631 | 5.02621 | 1.274147 | 9.334739 | 0.7404805 | 194 | 10 | 4 | 1.85 | 68.49025 | 18.9085 | 24.42625 | 26.20425 | 83.0905 | 24.790875
HCP | Ho | 0.1826694 | 1.01 | 2.156508 | 67 | 3.22 | 1.82 | 18.76 | 6 | 13 | 36 | 164.93032 | 192 | 265 | 5.85 | 12.7 | 22.1 | 216 | 1.23 | 58 | 0.59 | 27256.07 | 2763 | 1745 | 17165.88 | 314010 | 3.14 | 190 | 0.16 | 0.13 | 75.019 | 0.338 | 65 | 40 | 26 | 3.22 | 0.2328767 | 2 | 0 | 0 | 13 | 0 | 0 | 0 | 3 | 2.53 | 42.939046 | 27.728364 | 68.4508 | 31.20212 | 80.53033 | 24.27733 | 27.500375 | 1.54856 | 0.2962231 | 865.1837 | 0.2343102 | 1.289487 | 5.690643 | 1.244412 | 11.56293 | 0.7404805 | 194 | 11 | 3 | 1.86 | 77.16775 | 22.9775 | 27.703 | 24.92725 | 87.2555 | 27.095125
HCP | Er | 0.2078579 | 1.04 | 2.471726 | 68 | 3.22 | 1.86 | 18.45 | 6 | 14 | 38 | 167.259 | 189 | 285 | 6.11 | 12.5 | 23 | 235 | 1.24 | 79 | 0.57 | 28135.3 | 2693 | 1797 | 17165.88 | 293076 | 3.29 | 188 | 0.14 | 0.12 | 73.178 | 0.312 | 70 | 44 | 28 | 3.25 | 0.2375 | 2 | 0 | 0 | 14 | 0 | 0 | 0 | 2 | 2.66 | 45.477627 | 30.31499 | 74.41105 | 30.6827695 | 87.39283 | 24.52167 | 29.612 | 1.50017 | 0.3293378 | 930.1479 | 0.227298 | 1.292287 | 6.235003 | 1.224814 | 13.47028 | 0.7404805 | 194 | 12 | 2 | 1.91 | 85.765 | 25.655 | 29.3905 | 23.955 | 90.6485 | 30.055
HCP | Tm | 0.230093 | 1.06 | 2.702721 | 69 | 3.22 | 1.86 | 18.12 | 6 | 15 | 40 | 168.93421 | 190 | 250 | 5.85 | 12.4 | 24.1 | 227 | 1.25 | 163 | 0.56 | 27004.86 | 1993 | 1820 | 18421.91 | 242834 | 2.42 | 200 | 0.17 | 0.16 | 74.015 | 1.029 | 74 | 45 | 31 | 3.1 | 0.2198795 | 2 | 0 | 0 | 15 | 0 | 0 | 0 | 1 | 2.75 | 45.7757 | 30.9858 | 75.84428 | 30.3002 | 90 | 23.66667 | 29.66667 | 1.477312 | 0.3408756 | 938.8759 | 0.2239 | 1.292416 | 6.373608 | 1.215447 | 14.19771 | 0.7404805 | 194 | 13 | 1 | 1.92 | 89 | 27 | 29 | 22 | 92 | 31
HCP | Yb | 0.02521676 | 0.45 | 0.433727 | 70 | 3.22 | 1.86 | 17.97 | 6 | 16 | 42 | 173.04 | 187 | 160 | 5.9 | 12.1 | 25.61 | 242 | 1.26 | 159 | 0.73 | 25120.8 | 1593 | 1098 | 9210.96 | 167472 | 1.6 | 120 | 0.35 | 0.38 | 59.831 | -0.02 | 24 | 31 | 9.9 | 3 | 0.3556851 | 2 | 0 | 0 | 16 | 0 | 0 | 0 | 0 | 1.19 | 15.1968 | 9.8858 | 24.37248 | 40.9911 | 29 | 8.333333 | 9.666667 | 1.537235 | 0.08038981 | 405.2298 | 0.2327 | 1.208356 | 1.901196 | 1.239853 | 4.183417 | 0.7404805 | 225 | 14 | 0 | 1.19 | 29 | 11 | 10 | 7 | 29 | 9
HCP | Lu | 0.2502963 | 1.11 | 2.848679 | 71 | 3.22 | 1.91 | 17.77 | 6 | 17 | 44 | 174.967 | 187 | 415 | 6.15 | 14.7 | 21.83 | 221 | 1.27 | 82 | 0.53 | 27004.86 | 3273 | 1938 | 19259.28 | 319871 | 4.43 | 210 | 0.16 | 0.19 | 50.961 | 0.239 | 69 | 48 | 27 | 3.3 | 0.2631579 | 2 | 0 | 1 | 17 | 0 | 0 | 9 | 9 | 2.86 | 47.3982 | 31.812 | 77.98833 | 29.4317 | 92.76667 | 24.76667 | 30.51667 | 1.489947 | 0.3602918 | 936.2812404 | 0.2258 | 1.288644 | 6.524454 | 1.220634 | 14.3301 | 0.7404805 | 194 | 14 | 0 | 1.93 | 92.8 | 29.3 | 29.9 | 22.5 | 92.7 | 31.75
HCP | Hf | 0.4374169 | 1.87 | 5.083603 | 72 | 3.6 | 3.05 | 13.45 | 6 | 4 | 45 | 178.49 | 175 | 630 | 5.5 | 14.9 | 21 | 212 | 1.3 | 151 | 0.39 | 25539.48 | 3473 | 2504 | 21771.36 | 607086 | 6.44 | 252 | 0.23 | 0.33 | 43.56 | 0.178 | 78 | 110 | 30 | 3.9 | 0.375 | 2 | 0 | 2 | 18 | 0 | 0 | 8 | 8 | 3.44 | 110.19333 | 55.004814 | 141.4746 | 22.4071965 | 188.3855 | 71.09844 | 52.79533 | 2.00334 | 0.8182611 | 1232.504 | 0.2859184 | 1.265975 | 11.08271 | 1.415394 | 13.70539 | 0.7404805 | 194 | 14 | 0 | 2.31 | 183.626375 | 71.134615 | 51.07005475 | 71.08035725 | 197.903845 | 56.24588
HCP | Re | 0.6410068 | 2.97 | 10.650405 | 75 | 5.2 | 6.33 | 8.85 | 6 | 7 | 54 | 186.21 | 151 | 705 | 7.87 | 16.6 | 26 | 217 | 1.9 | 283 | 0.25 | 25706.95 | 5915 | 3459 | 33075.72 | 776233 | 8.03 | 430 | 0.48 | 0.54 | 36.5263 | 0.06 | 463 | 370 | 178 | 4.87 | 0.2927019 | 2 | 0 | 5 | 21 | 0 | 0 | 5 | 5 | 5.33 | 372.50222 | 166.33495 | 434.3536 | 14.9930065 | 633.5522 | 241.9762 | 150.5492 | 2.239471 | 3.698056 | 2493.861 | 0.3056587 | 1.239061 | 32.80169 | 1.496486 | 33.16598 | 0.7404805 | 194 | 14 | 0 | 3.66 | 613.068685 | 279.8722525 | 142.5247275 | 223.0281575 | 674.51923 | 166.5982
HCP | Os | 1.263901 | 3.38 | 21.766627 | 76 | 5.4 | 6.33 | 8.45 | 6 | 8 | 57 | 190.2 | 144 | 630 | 8.7 | 17 | 25 | 216 | 2.2 | 346 | 0.23 | 24911.46 | 5573 | 3306 | 29307.6 | 730597 | 8.17 | 500 | 0.88 | 1.1 | 32.6352 | 1.078 | 560 | 462 | 222 | 4.83 | 0.2929104 | 2 | 0 | 6 | 22 | 0 | 0 | 4 | 4 | 7.19 | 405.76444 | 256.14322 | 634.8453 | 14.3612785 | 758.707 | 229.2935 | 250.9416 | 1.584131 | 5.945228 | 3678.544 | 0.2389772 | 1.267871 | 51.6866 | 1.258623 | 102.0706 | 0.7404805 | 194 | 14 | 0 | 3.55 | 729.631875 | 229.960175 | 251.494525 | 228.960175 | 816.85715 | 249.83585
HCP | Ir | 0.3402043 |  | 6.651588 | 77 | 5.55 | 6.13 | 8.52 | 6 | 9 | 60 | 192.22 | 141 | 560 | 9.2 | 17 | 27 | 202 | 2.2 | 169 | 0.23 | 25120.8 | 4450 | 2720 | 26376.84 | 633463 | 6.94 | 420 | 1.47 | 1.96 | 35.5054 | 1.564 | 528 | 320 | 210 | 5.27 | 0.2307692 | 2 | 0 | 7 | 23 | 0 | 0 | 3 | 3 | 3.63 | 344.92778 | 132.38468 | 352.1073 | 14.6813235 | 585.5897 | 224.597075 | 118.3868875 | 2.605496 | 3.005739 | 1943.582 | 0.3298287 | 1.233698 | 25.99361 | 1.614155 | 19.501 | 0.7404805 | 225 | 14 | 0 | 1.32 | 588.67855 | 200.390125 | 80.508225 | 236.70055 | 579.4121 | 194.1442125
HCP | Au | 0.03297793 |  | 0.95231 | 79 | 5.15 | 3.87 | 10.2 | 6 | 11 | 66 | 196.97 | 136 | 330 | 9.223 | 20.5 | 30 | 166 | 2.54 | 147 | 0.27 | 25413.88 | 3120 | 1336 | 12371.99 | 787118 | 3.81 | 165 | 3.17 | 4.55 | 47.4884 | 2.309 | 78 | 180 | 27 | 5.1 | 0.4285714 | 1 | 0 | 10 | 25 | 1 | 0 | 0 | 1 | 1.32 | 142.38667 | 22.18826 | 63.27789 | 18.2227 | 184.2079 | 121.4739 | 18.20282 | 6.417208 | 0.4058722 | 404.33 | 0.4257139 | 1.194079 | 4.216736 | 2.533221 | 0.5388043 | 0.7404805 | 225 | 14 | 0 | 0.63 | 185.659325 | 138.9478 | 15.62635 | 112.73695 | 181.30495 | 23.3557625
HCP | Hg | 0.3402043 | 0.07 | 0.21822 | 80 | 4.2 | 1.91 | 14.08 | 6 | 12 | 69 | 200.59 | 132 | 59.2 | 10.434 | 18.751 | 34.2 | 155 | 2 | 131 | 0.36 | 28009.69 | 630 | 234.3 | 2298.55 | 61378 | 0.67 | 71.9 | 0.083 | 0.1 | 75.9 | -0.5 | 12 | 13 | 4.6 | 4.475 | 0.3417431 | 2 | 0 | 10 | 26 | 0 | 0 | 0 | 0 | 0.19 | 13.308484 | 4.5792035 | 12.32411 | 30.7536 | 19.67713 | 10.22137 | 4.639723 | 2.906288 | 0.04963325 | 140.827 | 0.345661 | 1.282258 | 0.9345136 | 1.704784 | 0.5421415 | 0.7404805 | 166 | 14 | 0 | 0.13 | 17.9166 | 10.7233125 | 5.1612625 | 9.970403125 | 23.1982 | 3.59664375
HCP | Tl | 0.1744768 | 0.26 | 0.791718 | 81 | 3.9 | 1.4 | 17.23 | 6 | 13 | 72 | 204.3833 | 145 | 165 | 6.106 | 20.42 | 29.8 | 196 | 1.62 | 80 | 0.43 | 26334.97 | 1745 | 577 | 4270.54 | 180032 | 1.88 | 78.5 | 0.46 | 0.61 | 64.2997 | 0.32 | 8 | 43 | 2.8 | 3.84 | 0.4681335 | 2 | 1 | 10 | 27 | 0 | 5 | 0 | 5 | 0.8 | 30.532098 | 4.5809288 | 13.08822 | 31.2522 | 39.4872 | 26.294425 | 4.098696 | 6.665045 | 0.0488598 | 143.1641 | 0.4285549 | 1.275612 | 0.9300201 | 2.581675 | 0.1031211 | 0.7404805 | 194 | 14 | 0 | 0.53 | 34.864025 | 29.22805 | 4.73905 | 24.8276125 | 48.73355 | 2.8179875
HCP | Pb | 0.008790838 | 0.26 | 0.23286 | 82 | 4.1 | 1.52 | 18.28 | 6 | 14 | 77 | 207.2 | 146 | 178 | 7.42 | 15.03 | 31.93 | 202 | 2.33 | 104 | 0.45 | 26460.58 | 2024 | 600.7 | 4777.14 | 196361 | 2.03 | 105 | 0.35 | 0.48 | 64.8 | 0.357 | 16 | 46 | 5.6 | 4.25 | 0.4415042 | 2 | 2 | 10 | 28 | 0 | 4 | 0 | 4 | 1.07 | 63.895556 | 15.918276 | 44.09319 | 31.81095 | 94.28755 | 48.698275 | 12.9677 | 4.013975 | 0.1668008 | 506.3755 | 0.384908 | 0.9796961 | 2.482033 | 2.003491 | 0.9879769 | 0.7404805 | 225 | 14 | 0 | 0.63 | 92.170325 | 58.644225 | 11.070025 | 43.7253 | 98.522 | 16.76305

## original
PP_radius_s | PP_radius_p | sel_USFE | sel_ISIS | Str1 | Number1 | elem1 | sel_surf | ySurf1 | yUSFE1 | xMax | yISIS1 | xjump | yjump | note | elems | ySurf | Number | EleNeg_Miedema | EleDensity_Miedema | V0_Miedema | Period | Group | M_Num2 | Mass | Radius_Coval | VaporHeat | Ion_Pot_1 | Ion_Pot_2 | Ion_Pot_3 | Radius_vDW | EleNeg_Pauling | No_Spectral_lines | MaxR_Ele_in_Solid | Heat_Capacity | BoilingT | MeltingT | Heat_Fusion | Heat_Sublimation | CohEnergy | DebyeT | Therm_Conduc | Ele_Conduc | S298 | Electron_Affinity | Y_wiki | B_wiki | G_wiki | WorkFunc | PackingEff | SpaceGroup | NsVal | NpVal | NdVal | NfVal | Nval | NsUnfill | NpUnfill | NdUnfill | NfUnfill | NUnfill | Va_Form | Va_Activa | DFTBh | DFTGh | DFTYoung | DFTC11 | DFTC12 | DFTC44 | DFTC13 | DFTC33 | DFTv0 | NDFTC11 | NDFTC12 | NDFTC44 | NDFTCxx | DFTBhvGh | DFTGvb | DFTGV | DFTpoisson | ratio_bh | Gb2pih | BGsq | GGB32 | Str3 | Num3 | elem3
0.985 | 0.625 | 0 | 0 | bcc | 3 | Li | 0 | 0.5 | 0.005962442 | 0.08952021 | 0.200707 |  |  | sharp-drop-scatter | Li | 0.5 | 3 | 2.85 | 0.94 | 13 | 2 | 1 | 6 | 6.94 | 128 | 147 | 5.39 | 75.62 | 122.42 | 182 | 0.98 | 29 | 9.7 | 24743.99 | 1623 | 454 | 2985 | 160940 | 1.63 | 344 | 0.85 | 1.07 | 29.12 | 0.62 | 4.9 | 6 | 1.75 | 2.9 | 0.68017476 | 229 | 1 | 0 | 0 | 0 | 1 | 1 | 0 | 0 | 0 | 1 | 0.53 | 0.62 | 14.066667 | 4.057048 | 11.10365 | 14.6415 | 13.775275 | 11.539975 | 13.775275 | 14.6415 | 20.2991 | 14.6415 | 13.775275 | 11.539975 | 7.8376875 | 3.467217 | 0.06662115 | 82.35442 | 0.3684401 | 1.224745 | 0.7908169 | 1.862047 | 0.33748 | bcc | 3 | Li
1.1 | 1.55 | 0 | 0 | bcc | 11 | Na | 0 | 0.22 | 0.0292022 | 0.06530658 | 0.439091 |  |  | sharp-drop-scatter | Na | 0.22 | 11 | 2.7 | 0.55 | 23.78 | 3 | 1 | 5 | 22.99 | 166 | 97.7 | 5.14 | 47.29 | 71.8 | 227 | 0.93 | 83 | 5.3 | 28219.03 | 1173 | 371 | 2600 | 108019 | 1.11 | 158 | 1.41 | 2.11 | 51.3 | 0.55 | 10 | 6.3 | 3.3 | 2.75 | 0.68017476 | 229 | 1 | 0 | 0 | 0 | 1 | 1 | 0 | 0 | 0 | 1 | 0.36 | 0.47 | 8.5133333 | 3.1786221 | 8.480422 | 9.7967 | 7.87085 | 6.64835 | 7.87085 | 9.7967 | 37.1439 | 9.7967 | 7.87085 | 6.64835 | 4.753208 | 2.678309 | 0.02852529 | 118.0664 | 0.3339776 | 1.224745 | 0.6195904 | 1.636554 | 0.443116 | bcc | 11 | Na
1.54 | 2.15 | 0 | 0 | bcc | 19 | K | 0 | 0.11 | 0.01714965 | 0.0638183 | 0.113387 |  |  | continue | K | 0.11 | 19 | 2.25 | 0.27 | 45.63 | 4 | 1 | 4 | 39.1 | 203 | 76.9 | 4.34 | 31.81 | 45.9 | 275 | 0.82 | 87 | 6 | 29977.49 | 1049 | 336 | 2319.49 | 89974 | 0.93 | 91 | 1.02 | 1.39 | 64.68 | 0.5 | 3.42 | 3.1 | 1.3 | 2.3 | 0.68017476 | 229 | 1 | 0 | 0 | 0 | 1 | 1 | 0 | 0 | 0 | 1 | 0.32 | 0.34 | 3.36 | 1.1120075 | 3.004564 | 3.70015 | 3.190525 | 2.6063 | 3.190525 | 3.70015 | 73.735734 | 3.70015 | 3.190525 | 2.6063 | 1.822471 | 3.021562 | 0.005026995 | 81.99469 | 0.3509641 | 1.224745 | 0.2167572 | 1.738264 | 0.1217992 | bcc | 19 | K
1.09 | 1.34 | 0 | 0 | bcc | 23 | V | 0 | 2.47 | 0.607592 | 0.1512357 | 5.156981 | 0.1514308 | 5.15578 | sharp-drop | V | 2.47 | 23 | 4.25 | 4.41 | 8.36 | 4 | 5 | 50 | 50.94 | 153 | 453 | 6.74 | 14.2 | 29.7 | 179 | 1.63 | 497 | 0.84 | 24743.99 | 3665 | 2202 | 17584.56 | 514558 | 5.31 | 380 | 0.31 | 0.5 | 30.89 | 0.528 | 128 | 160 | 47 | 4.3 | 0.68017476 | 229 | 2 | 0 | 3 | 0 | 5 | 0 | 0 | 7 | 0 | 7 | 2.63 | 3.3 | 187.19 | 30.416027 | 86.55979 | 272.033 | 144.76925 | 17.63185 | 144.76925 | 272.033 | 13.453199 | 272.033 | 144.76925 | 17.63185 | 32.96519 | 6.154321 | 0.7536256 | 409.1929 | 0.4229305 | 1.224745 | 5.92882 | 2.48079 | 0.8030492 | bcc | 23 | V
1.07 | 1.37 | 0 | 0 | bcc | 24 | Cr_afm | 0 | 3.35 | 1.598979 | 0.150021 | 19.006279 | 0.1500458 | 18.993428 | sharp-drop | Cr_afm | 3.35 | 24 | 4.65 | 5.18 | 7.23 | 4 | 6 | 53 | 52 | 139 | 339 | 6.76 | 16.49 | 31 | 189 | 1.66 | 1133 | 0.72 | 23273.61 | 2840 | 2133 | 13816.44 | 396071 | 4.1 | 630 | 0.94 | 0.78 | 23.54 | 0.676 | 279 | 160 | 115 | 4.5 | 0.68017476 | 229 | 1 | 0 | 5 | 0 | 6 | 1 | 0 | 5 | 0 | 6 | 2.94 | 4.08 | 131.48333 | 61.261904 | 159.0792 | 247.625 | 73.410725 | 48.252725 | 73.410725 | 247.625 | 11.574828 | 247.625 | 73.410725 | 48.252725 | 61.2042 | 2.146249 | 1.764228 | 709.096 | 0.2983532 | 1.224745 | 11.94143 | 1.465008 | 13.29934 | bcc | 24 | Cr_afm
0.95 | 1.16 | 0 | 0 | bcc | 26 | Fe_fm | 0 | 2.53 | 0.8067441 | 0.150322 | 7.555487 |  |  | sharp-drop | Fe_fm | 2.53 | 26 | 4.93 | 5.55 | 7.09 | 4 | 8 | 59 | 55.85 | 132 | 347 | 7.9 | 16.18 | 30.64 | 194 | 1.83 | 3045 | 0.66 | 25078.93 | 3160 | 1811 | 15365.56 | 417843 | 4.28 | 470 | 0.8 | 1.02 | 27.28 | 0.153 | 211 | 170 | 82 | 4.5 | 0.68017476 | 229 | 2 | 0 | 6 | 0 | 8 | 0 | 0 | 4 | 0 | 4 | 2.41 | 3.3 | 192.27333 | 80.657822 | 212.2887 | 279.16429 | 148.82566 | 93.02056 | 148.82566 | 279.16429 | 11.357634 | 279.16429 | 148.82566 | 93.02056 | 83.73681 | 2.383815 | 2.367213 | 916.082 | 0.3159835 | 1.224745 | 15.72216 | 1.543961 | 14.19389 | bcc | 26 | Fe_fm
1.67 | 2.43 | 0 | 0 | bcc | 37 | Rb | 0 | 0.08 | 0.007087414 | 0.07647786 | 0.068312 |  |  | continue | Rb | 0.08 | 37 | 2.1 | 0.22 | 56.07 | 5 | 1 | 3 | 85.468 | 220 | 71 | 4.176 | 27.56 | 40 | 303 | 0.82 | 97 | 3.4 | 30898.58 | 978 | 313 | 2344.61 | 81684 | 0.852 | 56 | 0.58 | 0.8 | 76.78 | 0.486 | 2.4 | 2.5 | 0.63 | 2.16 | 0.68017476 | 229 | 1 | 0 | 0 | 0 | 1 | 1 | 0 | 0 | 0 | 1 | 0.29 | 0.32 | 2.83 | 0.8227376 | 2.250158 | 3.05495 | 2.72255 | 2.01925 | 2.72255 | 3.05495 | 90.810373 | 3.05495 | 2.72255 | 2.01925 | 1.401567 | 3.439736 | 0.003019984 | 74.71311 | 0.3674819 | 1.224745 | 0.1603715 | 1.854652 | 0.06953623 | bcc | 37 | Rb
1.42 | 1.79 | 0 | 0 | bcc | 38 | Sr | 0 | 0.36 | 0.01039842 | 0.05531279 | 0.102751 |  |  | continue | Sr | 0.36 | 38 | 2.4 | 0.59 | 33.93 | 5 | 2 | 9 | 87.62 | 195 | 137 | 5.69 | 11.03 | 43.6 | 249 | 0.95 | 92 | 2 | 27214.2 | 1630 | 1042 | 9210.96 | 163704 | 1.72 | 147 | 0.35 | 0.47 | 55.69 | 0.052 | 15.6 | 11.9 | 6.1 | 2.59 | 0.68017476 | 225 | 2 | 0 | 0 | 0 | 2 | 0 | 0 | 0 | 0 | 0 | 0.93 | 1.25 | 12.453333 | 6.4329618 | 16.46398 | 14.62085 | 11.3654 | 14.56045 | 11.3654 | 14.62085 | 53.241603 | 14.62085 | 11.3654 | 14.56045 | 10.24954 | 1.935863 | 0.04027528 | 342.5012 | 0.2796577 | 1.224745 | 1.25394 | 1.391353 | 1.716571 | bcc | 38 | Sr
1.23 | 1.53 | 0 | 0 | bcc | 41 | Nb | 0 | 2.15 | 0.5975485 | 0.1514856 | 5.855101 | 0.151508 | 5.851145 | sharp-drop | Nb | 2.15 | 41 | 4.05 | 4.41 | 10.8 | 5 | 5 | 49 | 92.91 | 164 | 690 | 6.88 | 13.9 | 28.1 | 207 | 1.6 | 450 | 0.6 | 24911.46 | 5115 | 2750 | 26795.52 | 722223 | 7.57 | 275 | 0.54 | 0.69 | 36.27 | 0.917 | 105 | 170 | 38 | 4.3 | 0.68017476 | 229 | 1 | 0 | 4 | 0 | 5 | 1 | 0 | 6 | 0 | 7 | 2.94 | 3.62 | 175.73 | 25.006695 | 71.62274 | 247.2253 | 139.9753 | 14.16485 | 139.9753 | 247.2253 | 18.341781 | 247.2253 | 139.9753 | 14.16485 | 27.31823 | 7.027318 | 0.4544578 | 458.6673 | 0.4320712 | 1.224745 | 4.87441 | 2.650909 | 0.5063806 | bcc | 41 | Nb
1.22 | 1.5 | 0 | 0 | bcc | 42 | Mo | 0 | 2.91 | 1.368037 | 0.1481455 | 15.435689 | 0.1481466 | 15.427316 | sharp-drop | Mo | 2.91 | 42 | 4.65 | 5.55 | 9.4 | 5 | 6 | 52 | 95.94 | 154 | 600 | 7.131 | 15.72 | 29.6 | 209 | 2.16 | 292 | 0.5 | 23781.02 | 5100 | 2895 | 27632.88 | 662770 | 6.82 | 450 | 1.38 | 1.89 | 28.56 | 0.747 | 329 | 230 | 120 | 4.6 | 0.68017476 | 229 | 1 | 0 | 5 | 0 | 6 | 1 | 0 | 5 | 0 | 6 | 2.95 | 4.45 | 265.44 | 117.4941 | 307.1617 | 465.95605 | 165.17585 | 99.53845 | 165.17585 | 465.95605 | 15.955848 | 465.95605 | 165.17585 | 99.53845 | 116.489 | 2.259177 | 2.454567 | 1874.718 | 0.3071368 | 1.224745 | 22.90244 | 1.503056 | 23.02054 | bcc | 42 | Mo
1.71 | 2.6 | 0 | 0 | bcc | 55 | Cs | 0 | 0.06 | 0.005773698 | 0.06650088 | 0.029779 |  |  | continue | Cs | 0.06 | 55 | 1.95 | 0.17 | 69.23 | 6 | 1 | 2 | 132.9 | 244 | 64 | 3.893 | 25.1 | 34.6 | 343 | 0.79 | 113 | 2.7 | 31401 | 959 | 302 | 2135.27 | 77037 | 0.804 | 38 | 0.36 | 0.5 | 85.23 | 0.472 | 1.7 | 1.6 | 0.697 | 2.14 | 0.68017476 | 229 | 1 | 0 | 0 | 0 | 1 | 1 | 0 | 0 | 0 | 1 | 0.29 | 0.43 | 2.0233333 | 0.51806383 | 1.431975 | 2.1126374 | 1.98076925 | 1.4258242 | 1.98076925 | 2.1126374 | 115.89228 | 2.1126374 | 1.98076925 | 1.4258242 | 0.9725275 | 3.905568 | 0.001490073 | 60.0396 | 0.3820449 | 1.224745 | 0.1009832 | 1.976251 | 0.0339637 | bcc | 55 | Cs
1.515 | 1.887 | 0 | 0 | bcc | 56 | Ba | 0 | 0.31 | 0.1101232 | 0.1490324 | 0.348744 | 0.1491033 | 0.343886 | sharp-drop | Ba | 0.31 | 56 | 2.32 | 0.53 | 38.1 | 6 | 2 | 8 | 137.33 | 215 | 140 | 2.81 | 10 | 37 | 268 | 0.89 | 223 | 1.5 | 28302.77 | 1907 | 983 | 7661.84 | 174589 | 1.9 | 110 | 0.18 | 0.26 | 62.5 | 0.145 | 13 | 9.6 | 4.9 | 2.7 | 0.68017476 | 229 | 2 | 0 | 0 | 0 | 2 | 0 | 0 | 0 | 0 | 0 | 1.09 | 1.34 | 9.17 | 5.8477764 | 14.4679 | 12.33049425 | 7.592445075 | 10.53173075 | 7.592445075 | 12.33049425 | 62.469721 | 12.33049425 | 7.592445075 | 10.53173075 | 7.810829 | 1.568117 | 0.03120326 | 365.309 | 0.2370429 | 1.224745 | 1.139873 | 1.252245 | 2.378119 | bcc | 56 | Ba
1.25 | 1.54 | 0 | 0 | bcc | 73 | Ta | 0 | 2.42 | 0.6605745 | 0.1426574 | 5.297224 | 0.1426734 | 5.291349 | flat-drop | Ta | 2.42 | 73 | 4.05 | 4.33 | 10.81 | 6 | 5 | 48 | 180.95 | 170 | 736 | 7.7 | 16.2 | 22 | 217 | 1.5 | 613 | 0.32 | 24455.74 | 5565 | 3293 | 31401 | 780838 | 8.1 | 240 | 0.58 | 0.76 | 41.4718 | 0.323 | 186 | 200 | 69 | 4.25 | 0.68017476 | 229 | 2 | 0 | 3 | 14 | 19 | 0 | 0 | 7 | 0 | 7 | 3.1 | 4.14 | 197.11667 | 60.304656 | 164.172 | 260.8704675 | 165.2368125 | 70.4315935 | 165.2368125 | 260.8704675 | 18.313362 | 260.8704675 | 165.2368125 | 70.4315935 | 62.89334 | 3.268681 | 1.097644 | 1104.381 | 0.3611888 | 1.224745 | 11.75484 | 1.807949 | 5.644245 | bcc | 73 | Ta
1.22 | 1.515 | 0 | 0 | bcc | 74 | W | 0 | 3.34 | 1.629191 | 0.1504981 | 16.974449 | 0.1505015 | 16.958539 | flat-drop | W | 3.34 | 74 | 4.8 | 5.93 | 9.55 | 6 | 6 | 51 | 183.85 | 162 | 800 | 7.98 | 17.7 | 24 | 210 | 2.36 | 502 | 0.27 | 24785.86 | 5645 | 3695 | 35252.86 | 845315 | 8.9 | 400 | 1.74 | 1.89 | 32.6176 | 0.816 | 411 | 310 | 161 | 4.55 | 0.68017476 | 229 | 2 | 0 | 4 | 14 | 20 | 0 | 0 | 6 | 0 | 6 | 3.39 | 5.54 | 307.08 | 146.59949 | 379.4203 | 517.76099 | 201.739015 | 139.4478 | 201.739015 | 517.76099 | 16.229213 | 517.76099 | 201.739015 | 139.4478 | 145.6355 | 2.094687 | 3.011021 | 2379.194 | 0.2940709 | 1.224745 | 28.57579 | 1.447303 | 33.41137 | bcc | 74 | W
1.07 | 1.34 | 0 | 0 | bcc | 80 | Hg | 5 |  | 0.02472118 | 0.08170351 | 0.211761 |  |  | continue-scatter | Hg |  | 80 | 4.2 | 1.91 | 14.08 | 6 | 12 | 69 | 200.59 | 132 | 59.2 | 10.434 | 18.751 | 34.2 | 155 | 2 | 131 | 0.36 | 28009.69 | 630 | 234.3 | 2298.55 | 61378 | 0.67 | 71.9 | 0.083 | 0.1 | 75.9 | -0.5 | 12 | 13 | 4.6 | 4.475 | 0.68017476 | 166 | 2 | 0 | 10 | 14 | 26 | 0 | 0 | 0 | 0 | 0 | 0.27 | 0.42 | 17.3 | 3.153668 | 8.919044 | 19.301775 | 16.303575 | 5.161675 | 16.303575 | 19.301775 | 28.9782 | 19.301775 | 16.303575 | 5.161675 | 3.940817 | 5.485676 | 0.03627633 | 91.38762 | 0.4140747 | 1.224745 | 0.6147262 | 2.342152 | 0.1047987 | bcc | 80 | Hg
1.015 | 1.22 | 0 | 0 | bcc | 81 | Tl | 0 | 0.22 | 0.06872719 | 0.0853126 | 0.84303 |  |  | continue-scatter | Tl | 0.22 | 81 | 3.9 | 1.4 | 17.23 | 6 | 13 | 72 | 204.3833 | 145 | 165 | 6.106 | 20.42 | 29.8 | 196 | 1.62 | 80 | 0.43 | 26334.97 | 1745 | 577 | 4270.54 | 180032 | 1.88 | 78.5 | 0.46 | 0.61 | 64.2997 | 0.32 | 8 | 43 | 2.8 | 3.84 | 0.68017476 | 194 | 2 | 1 | 10 | 14 | 27 | 0 | 5 | 0 | 0 | 5 | 0.49 | 1.03 | 31.253333 | 6.1874327 | 17.41316 | 34.516625 | 29.619375 | 11.2882 | 29.619375 | 34.516625 | 31.2001 | 34.516625 | 29.619375 | 11.2882 | 8.341675 | 5.051099 | 0.06610484 | 193.0485 | 0.4071397 | 1.224745 | 1.20608 | 2.247465 | 0.2425151 | bcc | 81 | Tl
0.985 | 0.625 | 0 | 0 | fcc | 3 | Li | 0 | 0.5 | 0.01698991 | 0.02667361 | 0.152811 | 0.1240323 | 0.117644 | continue-drop | Li | 0.5 | 3 | 2.85 | 0.94 | 13 | 2 | 1 | 6 | 6.94 | 128 | 147 | 5.39 | 75.62 | 122.42 | 182 | 0.98 | 29 | 9.7 | 24743.99 | 1623 | 454 | 2985 | 160940 | 1.63 | 344 | 0.85 | 1.07 | 29.12 | 0.62 | 4.9 | 6 | 1.75 | 2.9 | 0.7404805 | 229 | 1 | 0 | 0 | 0 | 1 | 1 | 0 | 0 | 0 | 1 | 0.62 | 0.72 | 13.373333 | 4.6106684 | 12.40625 | 16.22255 | 11.94505 | 7.6676 | 11.94505 | 16.22255 | 20.2979 | 16.22255 | 11.94505 | 7.6676 | 5.82465 | 2.900519 | 0.07571667 | 93.58689 | 0.3453857 | 0.7071068 | 0.5188825 | 1.703091 | 0.5480401 | fcc | 3 | Li
0.64 | 0.44 | 0 | 0 | fcc | 4 | Be | 5 |  | 0.2230043 | 0.09738328 | 5.219973 | 0.09766126 | 5.213103 | sharp-drop | Be |  | 4 | 5.05 | 4.66 | 4.9 | 2 | 2 | 12 | 9.01 | 96 | 297 | 9.32 | 18.21 | 153.85 | 153 | 1.57 | 61 | 2.8 | 16454.12 | 2744 | 1562 | 11723.04 | 325314 | 3.32 | 1440 | 2 | 3.08 | 9.5 | -0.5 | 287 | 130 | 132 | 4.98 | 0.7404805 | 194 | 2 | 0 | 0 | 0 | 2 | 0 | 0 | 0 | 0 | 0 | 0.1 | 1.07 | 116.75 | 96.086732 | 226.204 | 191.252475 | 79.4956 | 138.135425 | 79.4956 | 191.252475 | 7.8696 | 191.252475 | 79.4956 | 138.135425 | 110.7164 | 1.215048 | 4.069954 | 756.1641 | 0.1770821 | 0.7071068 | 10.81356 | 1.102292 | 65.08434 | fcc | 4 | Be
1.1 | 1.55 | 0 | 0 | fcc | 11 | Na | 0 | 0.22 | 0.008034646 | 0.1229105 | 0.092151 |  |  | scatter-drop | Na | 0.22 | 11 | 2.7 | 0.55 | 23.78 | 3 | 1 | 5 | 22.99 | 166 | 97.7 | 5.14 | 47.29 | 71.8 | 227 | 0.93 | 83 | 5.3 | 28219.03 | 1173 | 371 | 2600 | 108019 | 1.11 | 158 | 1.41 | 2.11 | 51.3 | 0.55 | 10 | 6.3 | 3.3 | 2.75 | 0.7404805 | 229 | 1 | 0 | 0 | 0 | 1 | 1 | 0 | 0 | 0 | 1 | 0.43 | 0.51 | 7.3866667 | 3.4795389 | 9.021993 | 9.539 | 6.308375 | 5.782975 | 6.308375 | 9.539 | 37.143 | 9.539 | 6.308375 | 5.782975 | 4.393754 | 2.122887 | 0.03122651 | 129.2405 | 0.2964352 | 0.7071068 | 0.3915857 | 1.457013 | 0.7720903 | fcc | 11 | Na
0.9 | 1.13 | 0 | 0 | fcc | 12 | Mg | 5 |  | 0.03703591 | 0.1079816 | 0.611871 | 0.1140516 | 0.562698 | sharp-drop | Mg |  | 12 | 3.45 | 1.6 | 14 | 3 | 2 | 11 | 24.31 | 141 | 128 | 7.64 | 15.03 | 78.2 | 173 | 1.31 | 98 | 3 | 24911.46 | 1376 | 922 | 8959.75 | 147375 | 1.51 | 400 | 1.56 | 2.33 | 32.67 | -0.4 | 45 | 45 | 17 | 3.66 | 0.7404805 | 194 | 2 | 0 | 0 | 0 | 2 | 0 | 0 | 0 | 0 | 0 | 0.89 | 1.33 | 34.833333 | 13.64457 | 36.20626 | 42.83515 | 30.8324 | 23.4066 | 30.8324 | 42.83515 | 23.0677 | 42.83515 | 30.8324 | 23.4066 | 17.60486 | 2.552908 | 0.197167 | 314.7488 | 0.3267643 | 0.7071068 | 1.535554 | 1.597782 | 2.09358 | fcc | 12 | Mg
0.77 | 0.905 | 0 | 0 | fcc | 13 | Al | 0 | 0.8 | 0.1581413 | 0.09717777 | 2.662241 |  |  | continue-sharp-drop | Al | 0.8 | 13 | 4.2 | 2.7 | 10 | 3 | 13 | 75 | 26.98 | 121 | 293 | 5.98 | 18.82 | 28.44 | 184 | 1.61 | 116 | 1.9 | 24367.18 | 2621 | 933 | 10676.34 | 314010 | 3.39 | 428 | 2.37 | 3.65 | 28.3 | 0.433 | 70 | 76 | 26 | 4.28 | 0.7404805 | 225 | 2 | 1 | 0 | 0 | 3 | 0 | 5 | 0 | 0 | 5 | 0.74 | 1.36 | 74.33 | 23.058 | 62.69147 | 100.98765 | 61.00315 | 25.363725 | 61.00315 | 100.98765 | 16.5781 | 100.98765 | 61.00315 | 25.363725 | 23.57323 | 3.22361 | 0.4636237 | 382.2578298 | 0.3594299 | 0.7071068 | 2.594937 | 1.795441 | 2.218894 | fcc | 13 | Al
1.54 | 2.15 | 0 | 0 | fcc | 19 | K | 0 | 0.11 | 0.008230406 | 0.07876123 | 0.045805 | 0.1207092 | 0.041632 | flat-drop | K | 0.11 | 19 | 2.25 | 0.27 | 45.63 | 4 | 1 | 4 | 39.1 | 203 | 76.9 | 4.34 | 31.81 | 45.9 | 275 | 0.82 | 87 | 6 | 29977.49 | 1049 | 336 | 2319.49 | 89974 | 0.93 | 91 | 1.02 | 1.39 | 64.68 | 0.5 | 3.42 | 3.1 | 1.3 | 2.3 | 0.7404805 | 229 | 1 | 0 | 0 | 0 | 1 | 1 | 0 | 0 | 0 | 1 | 0.38 | 0.49 | 3.67 | 1.257 | 3.384585 | 4.14835 | 3.42585 | 2.7033 | 3.42585 | 4.14835 | 73.934397 | 4.14835 | 3.42585 | 2.7033 | 1.922617 | 2.91965 | 0.005667186 | 92.93554 | 0.3462949 | 0.7071068 | 0.1414622 | 1.708698 | 0.1474598 | fcc | 19 | K
1.32 | 1.68 | 0 | 0 | fcc | 20 | Ca | 0 | 0.47 | 0.03346486 | 0.1400652 | 0.219074 | 0.1400778 | 0.217121 | flat-drop | Ca | 0.47 | 20 | 2.55 | 0.75 | 26.2 | 4 | 2 | 10 | 40.08 | 176 | 155 | 6.11 | 11.87 | 51.21 | 231 | 1 | 163 | 3.3 | 26376.84 | 1762 | 1113 | 8666.68 | 176264 | 1.84 | 230 | 2 | 2.78 | 41.59 | 0.025 | 20 | 17 | 7.4 | 2.87 | 0.7404805 | 225 | 2 | 0 | 0 | 0 | 2 | 0 | 0 | 0 | 0 | 0 | 1.21 | 1.75 | 17.543333 | 7.71949 | 20.1962 | 22.1126 | 15.25825 | 13.1813 | 15.25825 | 22.1126 | 41.807514 | 22.1126 | 15.25825 | 13.1813 | 9.929925 | 2.272603 | 0.06154787 | 322.7327 | 0.3081304 | 0.7071068 | 0.8687479 | 1.507515 | 1.494657 | fcc | 20 | Ca
1.22 | 1.53 | 0 | 0 | fcc | 21 | Sc | 0 | 1.17 | 0.06423495 | 0.09392 | 1.258876 |  |  | sharp-drop | Sc | 1.17 | 21 | 3.25 | 2.05 | 15.03 | 4 | 3 | 16 | 44.96 | 170 | 318 | 6.56 | 12.89 | 24.75 | 211 | 1.36 | 93 | 1.7 | 25162.67 | 2900 | 1814 | 16119.18 | 338293 | 3.9 | 360 | 0.16 | 0.21 | 34.64 | 0.188 | 74.4 | 56.6 | 29.1 | 3.4 | 0.7404805 | 194 | 2 | 0 | 1 | 0 | 3 | 0 | 0 | 9 | 0 | 9 | 1.84 | 2.54 | 53.076667 | 23.676988 | 61.83613 | 71.5934 | 43.81595 | 33.85165 | 43.81595 | 71.5934 | 24.442436 | 71.5934 | 43.81595 | 33.85165 | 27.19734 | 2.241698 | 0.3228945 | 578.7233 | 0.3058276 | 0.7071068 | 2.664597 | 1.49723 | 4.71164 | fcc | 21 | Sc
1.15 | 1.43 | 0 | 0 | fcc | 22 | Ti | 5 |  | 0.076472 | 0.08419868 | 1.780869 | 0.08422687 | 1.776708 | sharp-drop | Ti |  | 22 | 3.8 | 3.51 | 10.58 | 4 | 4 | 47 | 47.87 | 160 | 425 | 3.83 | 13.57 | 28.14 | 187 | 1.54 | 568 | 1.1 | 25037.06 | 3442 | 1946 | 15491.16 | 472271 | 4.85 | 420 | 0.22 | 0.23 | 30.72 | 0.076 | 116 | 110 | 44 | 4.33 | 0.7404805 | 194 | 2 | 0 | 2 | 0 | 4 | 0 | 0 | 8 | 0 | 8 | 2.07 | 2.48 | 111.07667 | 36.63057 | 99.00816 | 137.1126 | 98.0577 | 55.75275 | 98.0577 | 137.1126 | 17.268285 | 137.1126 | 98.0577 | 55.75275 | 43.67765 | 3.032349 | 0.7070876 | 632.5471 | 0.3514417 | 0.7071068 | 4.122388 | 1.741364 | 3.983688 | fcc | 22 | Ti
0.99 | 1.23 | 0 | 0 | fcc | 25 | Mn_fm | 5 |  | 0.1655515 | 0.0807235 | 5.880422 | 0.08212523 | 5.706755 | sharp-drop | Mn_fm |  | 25 | 4.45 | 4.17 | 7.35 | 4 | 7 | 56 | 54.94 | 139 | 220 | 7.43 | 15.64 | 33.69 | 197 | 1.55 | 579 | 0.71 | 26334.97 | 3292 | 1520 | 14653.8 | 293495 | 2.92 | 410 | 0.08 | 0.072 | 32.22 | -0.5 | 198 | 120 | 76.4 | 4.1 | 0.7404805 | 217 | 2 | 0 | 5 | 0 | 7 | 0 | 0 | 5 | 0 | 5 | 2.64 | 3.24 | 221.38333 | 78.630025 | 210.919 | 310.81455 | 176.671725 | 87.4382 | 176.671725 | 310.81455 | 10.789242 | 310.81455 | 176.671725 | 87.4382 | 80.64927 | 2.815506 | 2.429272 | 848.3584 | 0.3412113 | 0.7071068 | 8.848987 | 1.677947 | 9.919172 | fcc | 25 | Mn_fm
0.95 | 1.16 | 0 | 0 | fcc | 26 | Fe_fm | 5 |  | 0.4700868 | 0.05698087 | 10.123245 |  |  | scatter-drop | Fe_fm |  | 26 | 4.93 | 5.55 | 7.09 | 4 | 8 | 59 | 55.85 | 132 | 347 | 7.9 | 16.18 | 30.64 | 194 | 1.83 | 3045 | 0.66 | 25078.93 | 3160 | 1811 | 15365.56 | 417843 | 4.28 | 470 | 0.8 | 1.02 | 27.28 | 0.153 | 211 | 170 | 82 | 4.5 | 0.7404805 | 229 | 2 | 0 | 6 | 0 | 8 | 0 | 0 | 4 | 0 | 4 | 2.36 | 3.3 | 193.07 | 171.02484 | 396.1132 | 342.2454 | 118.4789 | 227.3068 | 118.4789 | 342.2454 | 10.447609 | 342.2454 | 118.4789 | 227.3068 | 188.8323 | 1.1289 | 5.456586 | 1786.801 | 0.1580574 | 0.7071068 | 19.24706 | 1.062497 | 134.1986 | fcc | 26 | Fe_fm
0.92 | 1.1 | 0 | 0 | fcc | 27 | Co_fm | 0 | 2.15 | 0.2296755 | 0.1111362 | 4.952038 |  |  | sharp-drop | Co_fm | 2.15 | 27 | 5.1 | 5.36 | 6.7 | 4 | 9 | 62 | 58.93 | 126 | 375 | 7.86 | 17.05 | 33.49 | 192 | 1.88 | 920 | 0.58 | 24660.25 | 3150 | 1770 | 15239.95 | 425379 | 4.39 | 445 | 1 | 1.72 | 30.04 | 0.662 | 209 | 180 | 75 | 5 | 0.7404805 | 194 | 2 | 0 | 7 | 0 | 9 | 0 | 0 | 3 | 0 | 3 | 2.05 | 3.27 | 213.45 | 102.91448 | 265.994 | 296.5907 | 171.8764 | 143.98355 | 171.8764 | 296.5907 | 10.9007 | 296.5907 | 171.8764 | 143.98355 | 116.77475 | 2.074052 | 3.14703 | 1121.84 | 0.2923058 | 0.7071068 | 11.58195 | 1.440157 | 23.92418 | fcc | 27 | Co_fm
0.96 | 1.22 | 0 | 0 | fcc | 28 | Ni_fm | 0 | 2.04 | 0.2793497 | 0.1230849 | 5.39023 |  |  | sharp-drop | Ni_fm | 2.04 | 28 | 5.2 | 5.36 | 6.6 | 4 | 10 | 65 | 58.69 | 124 | 378 | 7.63 | 18.15 | 36.16 | 163 | 1.91 | 505 | 0.57 | 26083.76 | 3110 | 1728 | 17626.43 | 424123 | 4.44 | 450 | 0.91 | 1.43 | 29.8 | 1.157 | 200 | 180 | 76 | 5.15 | 0.7404805 | 225 | 2 | 0 | 8 | 0 | 10 | 0 | 0 | 2 | 0 | 2 | 1.65 | 2.92 | 198.54333 | 92.255506 | 239.6481 | 275.49175 | 160.06595 | 126.34615 | 160.06595 | 275.49175 | 10.9204 | 275.49175 | 160.06595 | 126.34615 | 103.4684 | 2.152103 | 2.815999 | 1007.467 | 0.2988281 | 0.7071068 | 10.38239 | 1.467005 | 19.91894 | fcc | 28 | Ni_fm_direct
0.88 | 1.16 | 0 | 0 | fcc | 29 | Cu | 0 | 1.42 | 0.1463777 | 0.1227625 | 2.329155 | 0.1305746 | 2.178426 | sharp-drop | Cu | 1.42 | 29 | 4.45 | 3.18 | 7.12 | 4 | 11 | 68 | 63.55 | 132 | 300 | 7.724 | 20.29 | 36.83 | 140 | 1.9 | 353 | 0.58 | 24492.78 | 3150 | 1358 | 13062.82 | 338712 | 3.49 | 343 | 4.01 | 5.88 | 33.15 | 1.236 | 130 | 140 | 48 | 4.51 | 0.7404805 | 225 | 1 | 0 | 10 | 0 | 11 | 1 | 0 | 0 | 0 | 1 | 1.24 | 2.05 | 140.16667 | 49.589464 | 133.0749 | 174.8187 | 122.83515 | 76.29945 | 122.83515 | 174.8187 | 12.0247 | 174.8187 | 122.83515 | 76.29945 | 59.530225 | 2.826541 | 1.374656 | 596.2984 | 0.3417659 | 0.7071068 | 5.580776 | 1.681232 | 6.206957 | fcc | 29 | Cu
1.67 | 2.43 | 0 | 0 | fcc | 37 | Rb | 5 |  | 0.0006559148 | 0.05843298 | 0.00635 |  |  | continue-scatter | Rb |  | 37 | 2.1 | 0.22 | 56.07 | 5 | 1 | 3 | 85.468 | 220 | 71 | 4.176 | 27.56 | 40 | 303 | 0.82 | 97 | 3.4 | 30898.58 | 978 | 313 | 2344.61 | 81684 | 0.852 | 56 | 0.58 | 0.8 | 76.78 | 0.486 | 2.4 | 2.5 | 0.63 | 2.16 | 0.7404805 | 229 | 1 | 0 | 0 | 0 | 1 | 1 | 0 | 0 | 0 | 1 | 0.25 | 0.48 | 2.8133333 | 0.92166089 | 2.492769 | 3.22255 | 2.6099 | 1.85165 | 2.6099 | 3.22255 | 91.106674 | 3.22255 | 2.6099 | 1.85165 | 1.336542 | 3.05246 | 0.003372094 | 83.96946 | 0.3523241 | 0.7071068 | 0.1037233 | 1.747129 | 0.09891704 | fcc | 37 | Rb
1.42 | 1.79 | 0 | 0 | fcc | 38 | Sr | 0 | 0.35 | 0.02216169 | 0.1318283 | 0.110876 | 0.1529978 | 0.101411 | flat-drop | Sr | 0.35 | 38 | 2.4 | 0.59 | 33.93 | 5 | 2 | 9 | 87.62 | 195 | 137 | 5.69 | 11.03 | 43.6 | 249 | 0.95 | 92 | 2 | 27214.2 | 1630 | 1042 | 9210.96 | 163704 | 1.72 | 147 | 0.35 | 0.47 | 55.69 | 0.052 | 15.6 | 11.9 | 6.1 | 2.59 | 0.7404805 | 225 | 2 | 0 | 0 | 0 | 2 | 0 | 0 | 0 | 0 | 0 | 1.05 | 1.57 | 12.006667 | 6.8561829 | 17.2795 | 14.98075 | 10.51925 | 13.8846 | 10.51925 | 14.98075 | 53.91075 | 14.98075 | 10.51925 | 13.8846 | 9.999983 | 1.751217 | 0.04239218 | 369.622 | 0.2601402 | 0.7071068 | 0.7715917 | 1.323336 | 2.235642 | fcc | 38 | Sr
1.32 | 1.62 | 0 | 0 | fcc | 39 | Y | 0 | 0.95 | 0.08378475 | 0.1038429 | 1.486424 | 0.1039116 | 1.484227 | sharp-drop | Y | 0.95 | 39 | 3.2 | 1.77 | 19.9 | 5 | 3 | 15 | 88.91 | 190 | 380 | 6.38 | 12.23 | 20.5 | 219 | 1.22 | 98 | 1.1 | 25162.67 | 3610 | 1801 | 17165.88 | 376812 | 4.37 | 280 | 0.17 | 0.17 | 44.4341 | 0.307 | 63.5 | 41.2 | 25.6 | 3.1 | 0.7404805 | 194 | 2 | 0 | 1 | 0 | 3 | 0 | 0 | 9 | 0 | 9 | 1.84 | 2.62 | 40.3 | 23.478792 | 58.98206 | 59.2967 | 30.79945 | 32.81315 | 30.79945 | 59.2967 | 32.174788 | 59.2967 | 30.79945 | 32.81315 | 26.624975 | 1.716443 | 0.2432421 | 755.4252 | 0.2560709 | 0.7071068 | 2.642292 | 1.310131 | 7.969245 | fcc | 39 | Y
1.265 | 1.56 | 0 | 0 | fcc | 40 | Zr | 0 | 1.51 | 0.05966072 | 0.08159986 | 1.368695 | 0.08166367 | 1.36162 | sharp-drop | Zr | 1.51 | 40 | 3.45 | 2.8 | 14 | 5 | 4 | 46 | 91.22 | 175 | 580 | 6.84 | 12.92 | 24.8 | 186 | 1.33 | 134 | 0.8 | 25162.67 | 4598 | 2128 | 22915.19 | 610435 | 6.25 | 291 | 0.23 | 0.24 | 39.18 | 0.433 | 68 | 98.4 | 33 | 4.05 | 0.7404805 | 194 | 2 | 0 | 2 | 0 | 4 | 0 | 0 | 8 | 0 | 8 | 2.15 | 2.56 | 93.14 | 31.097721 | 83.95004 | 116.5 | 81.4643 | 45.6456 | 81.4643 | 116.5 | 23.241971 | 116.5 | 81.4643 | 45.6456 | 36.26968 | 2.995075 | 0.4459995 | 722.7723 | 0.349778 | 0.7071068 | 3.499723 | 1.730628 | 3.466676 | fcc | 40 | Zr
1.16 | 1.49 | 0 | 0 | fcc | 43 | Tc | 5 |  | 0.2386842 | 0.08077552 | 7.703669 | 0.08083498 | 7.699902 | sharp-drop | Tc |  | 43 | 5.3 | 5.93 | 8.64 | 5 | 7 | 55 | 97.91 | 147 | 550 | 7.23 | 14.87 | 31.9 | 209 | 1.9 | 100 | 0.45 | 24283.44 | 4200 | 2477 | 23027.4 | 648954 | 6.85 | 440 | 0.51 | 0.7 | 32.9856 | 0.55 | 322 | 281 | 123 | 4.9 | 0.7404805 | 194 | 2 | 0 | 5 | 0 | 7 | 0 | 0 | 5 | 0 | 5 | 2.92 | 4.07 | 300.01333 | 140.07279 | 363.6272 | 437.70055 | 231.1703 | 171.79945 | 231.1703 | 437.70055 | 14.694129 | 437.70055 | 231.1703 | 171.79945 | 148.954675 | 2.141839 | 3.177523 | 2058.248 | 0.2979938 | 0.7071068 | 15.76373 | 1.463502 | 30.53376 | fcc | 43 | Tc
1.145 | 1.46 | 0 | 0 | fcc | 44 | Ru | 0 | 1.99 | 0.535653 | 0.1010136 | 14.255255 |  |  | sharp-drop | Ru | 1.99 | 44 | 5.4 | 6.13 | 8.2 | 5 | 8 | 58 | 101.07 | 146 | 580 | 7.36 | 16.6 | 30.3 | 207 | 2.2 | 763 | 0.43 | 23864.76 | 4500 | 2527 | 25539.48 | 667794 | 6.74 | 600 | 1.17 | 1.35 | 28.6144 | 1.046 | 447 | 220 | 173 | 4.71 | 0.7404805 | 194 | 1 | 0 | 7 | 0 | 8 | 1 | 0 | 3 | 0 | 4 | 2.95 | 5.22 | 308.82 | 187.48085 | 467.7811 | 479.1401 | 223.6593 | 242.467 | 223.6593 | 479.1401 | 13.9413 | 479.1401 | 223.6593 | 242.467 | 204.2248 | 1.647208 | 4.482625 | 2613.727 | 0.2475438 | 0.7071068 | 21.09901 | 1.283436 | 69.09711 | fcc | 44 | Ru
1.11 | 1.41 | 0 | 0 | fcc | 45 | Rh | 0 | 2.12 | 0.436815 | 0.1032884 | 10.472352 |  |  | sharp-drop | Rh | 2.12 | 45 | 5.4 | 5.45 | 8.3 | 5 | 9 | 61 | 102.91 | 142 | 495 | 7.46 | 15.92 | 32.8 | 195 | 2.28 | 347 | 0.41 | 25581.35 | 3940 | 2236 | 21771.36 | 554332 | 5.75 | 480 | 1.5 | 2.08 | 31.5556 | 1.143 | 275 | 380 | 150 | 4.98 | 0.7404805 | 225 | 1 | 0 | 8 | 0 | 9 | 1 | 0 | 2 | 0 | 3 | 2.01 | 4.19 | 258.76 | 145.96936 | 368.598 | 405.2967 | 185.489 | 176.50825 | 185.489 | 405.2967 | 14.2039 | 405.2967 | 185.489 | 176.50825 | 154.3068 | 1.772701 | 3.42557 | 2073.334 | 0.2625869 | 0.7071068 | 16.42732 | 1.331428 | 46.45055 | fcc | 45 | Rh
1.08 | 1.37 | 0 | 0 | fcc | 46 | Pd | 0 | 1.45 | 0.1898295 | 0.159912 | 1.844629 | 0.1607163 | 1.821875 | sharp-drop | Pd | 1.45 | 46 | 5.45 | 4.66 | 8.9 | 5 | 10 | 64 | 106.42 | 139 | 380 | 8.33 | 19.42 | 33 | 202 | 2.2 | 159 | 0.43 | 20808.4 | 3385 | 1827 | 16747.2 | 397327 | 3.89 | 274 | 0.72 | 0.95 | 37.8234 | 0.562 | 121 | 180 | 44 | 5.12 | 0.7404805 | 225 | 0 | 0 | 10 | 0 | 10 | 0 | 0 | 0 | 0 | 0 | 1.4 | 2.52 | 169.78 | 43.335561 | 119.8128 | 198.01645 | 155.6593 | 69.71155 | 155.6593 | 198.01645 | 15.5213 | 198.01645 | 155.6593 | 69.71155 | 53.53389 | 3.917799 | 0.9306686 | 672.6242 | 0.3823843 | 0.7071068 | 4.876964 | 1.979343 | 2.823321 | fcc | 46 | Pd
1.045 | 1.33 | 0 | 0 | fcc | 47 | Ag | 0 | 0.79 | 0.0905493 | 0.1043907 | 1.273491 | 0.1293053 | 1.220754 | flat-drop | Ag | 0.79 | 47 | 4.35 | 2.52 | 10.25 | 5 | 11 | 67 | 107.87 | 145 | 255 | 7.57 | 21.48 | 36.1 | 172 | 1.93 | 145 | 0.49 | 25497.61 | 2436 | 1235 | 11304.36 | 285121 | 2.95 | 225 | 4.29 | 6.21 | 42.55 | 1.3 | 83 | 100 | 30 | 4.26 | 0.7404805 | 225 | 1 | 0 | 10 | 0 | 11 | 1 | 0 | 0 | 0 | 1 | 1.01 | 1.71 | 95.39 | 28.144752 | 76.87374 | 115.9066 | 85.13185 | 42.13185 | 85.13185 | 115.9066 | 17.9799 | 115.9066 | 85.13185 | 42.13185 | 33.217025 | 3.389264 | 0.5217818 | 506.0398 | 0.3656852 | 0.7071068 | 3.167397 | 1.840995 | 2.450116 | fcc | 47 | Ag
1.71 | 2.6 | 0 | 0 | fcc | 55 | Cs | 5 |  | 0.002258212 | 0.1143194 | 0.011876 |  |  | sharp-drop (scattered) | Cs |  | 55 | 1.95 | 0.17 | 69.23 | 6 | 1 | 2 | 132.9 | 244 | 64 | 3.893 | 25.1 | 34.6 | 343 | 0.79 | 113 | 2.7 | 31401 | 959 | 302 | 2135.27 | 77037 | 0.804 | 38 | 0.36 | 0.5 | 85.23 | 0.472 | 1.7 | 1.6 | 0.697 | 2.14 | 0.7404805 | 229 | 1 | 0 | 0 | 0 | 1 | 1 | 0 | 0 | 0 | 1 | 0.34 | 0.48 | 1.8833333 | 0.61144628 | 1.655211 | 2.16758245 | 1.74175825 | 1.18681315 | 1.74175825 | 2.16758245 | 116.49924 | 2.16758245 | 1.74175825 | 1.18681315 | 0.8621795 | 3.080129 | 0.0017495 | 71.23303 | 0.3535212 | 0.7071068 | 0.06881188 | 1.75503 | 0.06444965 | fcc | 55 | Cs
1.515 | 1.887 | 0 | 0 | fcc | 56 | Ba | 5 |  | 0.0005659597 | 0.031124 | 0.012934 |  |  | continue | Ba |  | 56 | 2.32 | 0.53 | 38.1 | 6 | 2 | 8 | 137.33 | 215 | 140 | 2.81 | 10 | 37 | 268 | 0.89 | 223 | 1.5 | 28302.77 | 1907 | 983 | 7661.84 | 174589 | 1.9 | 110 | 0.18 | 0.26 | 62.5 | 0.145 | 13 | 9.6 | 4.9 | 2.7 | 0.7404805 | 229 | 2 | 0 | 0 | 0 | 2 | 0 | 0 | 0 | 0 | 0 | 1.14 | 1.43 | 8.3466667 | 4.0797943 | 10.5246 | 9.55769225 | 7.7417584 | 9.66758245 | 7.7417584 | 9.55769225 | 63.161369 | 9.55769225 | 7.7417584 | 9.66758245 | 6.747711 | 2.045855 | 0.02153106 | 257.6854 | 0.2898443 | 0.7071068 | 0.4591382 | 1.430334 | 0.9747397 | fcc | 56 | Ba
1.375 | 1.705 | 0 | 0 | fcc | 57 | La | 0 | 0.71 | 0.07657765 | 0.1129507 | 1.331075 | 0.1132656 | 1.294023 | sharp-drop | La | 0.71 | 57 | 3.17 | 1.64 | 22.55 | 6 | 3 | 14 | 138.9055 | 207 | 400 | 5.614 | 11.433 | 19.166 | 240 | 1.1 | 293 | 0.83 | 27842.22 | 3643 | 1194 | 11304.36 | 418680 | 4.47 | 142 | 0.14 | 0.13 | 56.902 | 0.558 | 37 | 28 | 14 | 3.5 | 0.7404805 | 194 | 2 | 0 | 1 | 0 | 3 | 0 | 0 | 9 | 0 | 9 | 1.52 | 1.52 | 25.676667 | 14.833479 | 37.31481 | 39.629 | 18.703 | 18.7415 | 18.703 | 39.629 | 36.499152 | 39.629 | 18.703 | 18.7415 | 15.982 | 1.730994 | 0.1354687 | 541.4094 | 0.2577904 | 0.7071068 | 1.669353 | 1.315673 | 4.950531 | fcc | 57 | La
|  | 0 | 0 | fcc | 58 | Ce | 0 | 1.09 | 0.07595077 | 0.116526 | 1.268091 |  |  | sharp-drop | Ce | 1.09 | 58 | 3.18 | 1.69 | 21.62 | 6 | 4 | 18 | 140.116 | 204 | 350 | 6.54 | 12.31 | 19.87 | 235 | 1.12 | 133 | 0.63 | 26962.99 | 3743 | 1072 | 9210.96 | 314010 | 4.32 | 179 | 0.11 | 0.12 | 69.454 | 0.57 | 34 | 22 | 14 | 2.9 | 0.7404805 | 194 | 2 | 0 | 1 | 1 | 4 | 0 | 0 | 9 | 13 | 22 | 1.63 | 1.86 | 41.733333 | 38.093321 | 87.62055 | 71.9175 | 26.64 | 53.9805 | 26.64 | 71.9175 | 26.374944 | 71.9175 | 26.64 | 53.9805 | 43.53325 | 1.095555 | 0.4814332 | 1004.709 | 0.1500777 | 0.7071068 | 4.287005 | 1.046688 | 31.73806 | fcc | 58 | Ce
|  | 0 | 0 | fcc | 59 | Pr | 5 |  | 0.08542707 | 0.115338 | 1.352204 |  |  | sharp-drop | Pr |  | 59 | 3.19 | 1.73 | 20.79 | 6 | 5 | 20 | 140.90765 | 203 | 330 | 5.76 | 11.54 | 20.96 | 239 | 1.13 | 244 | 0.8 | 27004.86 | 3290 | 1205 | 10048.32 | 356297 | 3.7 | 152 | 0.12 | 0.15 | 73.931 | 0.109 | 37 | 29 | 15 | 2.96 | 0.7404805 | 194 | 2 | 0 | 0 | 3 | 5 | 0 | 0 | 0 | 11 | 11 | 1.69 | 1.98 | 32.386667 | 16.897455 | 43.18236 | 46.019 | 25.574 | 23.6645 | 25.574 | 46.019 | 36.221856 | 46.019 | 25.574 | 23.6645 | 19.18383 | 1.916659 | 0.1554996 | 612.0572 | 0.2777771 | 0.7071068 | 1.901632 | 1.384435 | 4.59972 | fcc | 59 | Pr
|  | 0 | 0 | fcc | 60 | Nd | 5 |  | 0.09397591 | 0.1154478 | 1.476303 |  |  | sharp-drop | Nd |  | 60 | 3.19 | 1.73 | 20.58 | 6 | 6 | 22 | 144.24 | 201 | 285 | 6.31 | 12.09 | 20.51 | 229 | 1.14 | 117 | 0.77 | 27507.28 | 3384 | 1290 | 10885.68 | 321128 | 3.4 | 163 | 0.16 | 0.17 | 71.086 | 0.097 | 41 | 32 | 16 | 3.2 | 0.7404805 | 194 | 2 | 0 | 0 | 4 | 6 | 0 | 0 | 0 | 10 | 10 | 1.74 | 2.15 | 34.89 | 19.71988 | 49.78089 | 51.11 | 26.7775 | 27.2585 | 26.7775 | 51.11 | 35.187595 | 51.11 | 26.7775 | 27.2585 | 22.22775 | 1.769281 | 0.1868071 | 693.8952 | 0.2622008 | 0.7071068 | 2.219266 | 1.330143 | 6.299569 | fcc | 60 | Nd
|  | 0 | 0 | fcc | 61 | Pm | 5 |  | 0.1000507 | 0.1154476 | 1.601172 |  |  | sharp-drop | Pm |  | 61 | 3.19 | 1.77 | 20.25 | 6 | 7 | 24 | 145 | 199 | 290 | 5.9 | 11.7 | 22 | 236 | 1.155 | 58 | 0.73 | 27214.2 | 3473 | 1300 | 12560.4 | 293076 | 2.77 | 166 | 0.15 | 0.18 | 70.29 | 0.129 | 46 | 33 | 18 | 3.1 | 0.7404805 | 194 | 2 | 0 | 0 | 5 | 7 | 0 | 0 | 0 | 9 | 9 | 1.8 | 2.31 | 36.683333 | 21.456075 | 53.86613 | 54.426 | 27.813 | 29.5545 | 27.813 | 54.426 | 34.265624 | 54.426 | 27.813 | 29.5545 | 24.1385 | 1.709694 | 0.208723 | 735.2058 | 0.2552652 | 0.7071068 | 2.414657 | 1.307553 | 7.340291 | fcc | 61 | Pm
|  | 0 | 0 | fcc | 62 | Sm | 5 |  | 0.1044608 | 0.1143871 | 1.681357 |  |  | sharp-drop | Sm |  | 62 | 3.2 | 1.77 | 20.01 | 6 | 8 | 26 | 150.36 | 198 | 175 | 5.56 | 11.4 | 24 | 229 | 1.17 | 503 | 0.69 | 28302.77 | 1943 | 1346 | 11095.02 | 209340 | 2.14 | 169 | 0.13 | 0.1 | 69.496 | 0.162 | 50 | 38 | 20 | 2.85 | 0.7404805 | 166 | 2 | 0 | 0 | 6 | 8 | 0 | 0 | 0 | 8 | 8 | 1.81 | 2.42 | 37.6 | 22.489292 | 56.25261 | 56.2415 | 28.2775 | 30.926 | 28.2775 | 56.2415 | 33.596185 | 56.2415 | 28.2775 | 30.926 | 25.278 | 1.671907 | 0.2231334 | 755.5544 | 0.2506533 | 0.7071068 | 2.530935 | 1.293022 | 8.045474 | fcc | 62 | Sm
|  | 0 | 0 | fcc | 63 | Eu | 5 |  | 0.1058462 | 0.1132867 | 1.731941 |  |  | sharp-drop | Eu |  | 63 | 3.2 | 1.77 | 19.97 | 6 | 9 | 28 | 151.964 | 198 | 175 | 5.61 | 11.24 | 24.56 | 233 | 1.185 | 272 | 0.97 | 26795.52 | 1703 | 1091 | 10467 | 182544 | 1.86 | 118 | 0.14 | 0.11 | 80.793 | 0.116 | 18 | 8.3 | 7.9 | 2.5 | 0.7404805 | 229 | 2 | 0 | 0 | 7 | 9 | 0 | 0 | 0 | 7 | 7 | 1.83 | 2.5 | 12.75 | 5.4990399 | 14.42351 | 13.349 | 12.4455 | 16.2255 | 12.4455 | 13.349 | 45.001194 | 13.349 | 12.4455 | 16.2255 | 10.96758 | 2.318587 | 0.04073255 | 247.4634 | 0.3114574 | 0.7071068 | 0.6188594 | 1.522691 | 1.022917 | fcc | 63 | Eu
|  | 0 | 0 | fcc | 64 | Gd | 5 |  | 0.1059656 | 0.1127235 | 1.777299 |  |  | sharp-drop | Gd |  | 64 | 3.2 | 1.77 | 19.9 | 6 | 10 | 30 | 157.25 | 196 | 305 | 5.98 | 12 | 23 | 237 | 1.2 | 206 | 0.65 | 36508.9 | 3073 | 1587 | 15491.16 | 216457 | 4.14 | 200 | 0.11 | 0.07 | 67.948 | 0.137 | 55 | 38 | 22 | 3.17 | 0.7404805 | 194 | 2 | 0 | 1 | 7 | 10 | 0 | 0 | 9 | 7 | 16 | 1.84 | 2.57 | 40.6 | 24.945849 | 62.11565 | 61.316 | 30.2415 | 34.2585 | 30.2415 | 61.316 | 32.237444 | 61.316 | 30.2415 | 34.2585 | 28.01808 | 1.627525 | 0.2579387 | 804.1904 | 0.2450097 | 0.7071068 | 2.807394 | 1.275745 | 9.417656 | fcc | 64 | Gd
|  | 0 | 0 | fcc | 65 | Tb | 0 | 0.98 | 0.1052658 | 0.1105197 | 1.799724 |  |  | sharp-drop | Tb | 0.98 | 65 | 3.21 | 1.82 | 19.32 | 6 | 11 | 32 | 158.92534 | 194 | 295 | 6.74 | 12.52 | 22.04 | 221 | 1.21 | 129 | 0.63 | 27381.67 | 2743 | 1632 | 16328.52 | 301450 | 4.05 | 176 | 0.11 | 0.09 | 73.304 | 0.131 | 56 | 38.7 | 22 | 3.15 | 0.7404805 | 194 | 2 | 0 | 0 | 9 | 11 | 0 | 0 | 0 | 5 | 5 | 1.84 | 2.6 | 41.733333 | 25.961248 | 64.50757 | 63.516 | 30.8355 | 35.407 | 30.8355 | 63.516 | 31.678659 | 63.516 | 30.8355 | 35.407 | 29.05142 | 1.607524 | 0.2731728 | 822.4175 | 0.2423819 | 0.7071068 | 2.921667 | 1.267882 | 10.0464 | fcc | 65 | Tb
|  | 0 | 0 | fcc | 66 | Dy | 5 |  | 0.1036076 | 0.1088248 | 1.815221 |  |  | sharp-drop | Dy |  | 66 | 3.21 | 1.82 | 19 | 6 | 12 | 34 | 162.5 | 192 | 280 | 5.8 | 12.6 | 21.83 | 229 | 1.22 | 117 | 0.61 | 27256.07 | 2603 | 1684 | 17165.88 | 298100 | 3.04 | 210 | 0.11 | 0.11 | 75.563 | 0.352 | 61 | 41 | 25 | 3.25 | 0.7404805 | 194 | 2 | 0 | 0 | 10 | 12 | 0 | 0 | 0 | 4 | 4 | 1.84 | 2.65 | 42.37 | 26.722341 | 66.24114 | 65.11 | 31.003 | 36.11 | 31.003 | 65.11 | 31.151609 | 65.11 | 31.003 | 36.11 | 29.75783 | 1.585565 | 0.2859386 | 832.4439 | 0.2394338 | 0.7071068 | 3.00732 | 1.259192 | 10.62935 | fcc | 66 | Dy
|  | 0 | 0 | fcc | 67 | Ho | 5 |  | 0.1035334 | 0.1059038 | 1.820167 |  |  | sharp-drop | Ho |  | 67 | 3.22 | 1.82 | 18.76 | 6 | 13 | 36 | 164.93032 | 192 | 265 | 5.85 | 12.7 | 22.1 | 216 | 1.23 | 58 | 0.59 | 27256.07 | 2763 | 1745 | 17165.88 | 314010 | 3.14 | 190 | 0.16 | 0.13 | 75.019 | 0.338 | 65 | 40 | 26 | 3.22 | 0.7404805 | 194 | 2 | 0 | 0 | 11 | 13 | 0 | 0 | 0 | 3 | 3 | 1.83 | 2.65 | 43.28 | 27.285761 | 67.64231 | 66.9395 | 31.4455 | 36.407 | 31.4455 | 66.9395 | 30.675987 | 66.9395 | 31.4455 | 36.407 | 30.187 | 1.586175 | 0.2964942 | 837.0176 | 0.2395167 | 0.7071068 | 3.070727 | 1.259435 | 10.8451 | fcc | 67 | Ho
|  | 0 | 0 | fcc | 68 | Er | 5 |  | 0.09973037 | 0.103654 | 1.847088 |  |  | sharp-drop | Er |  | 68 | 3.22 | 1.86 | 18.45 | 6 | 14 | 38 | 167.259 | 189 | 285 | 6.11 | 12.5 | 23 | 235 | 1.24 | 79 | 0.57 | 28135.3 | 2693 | 1797 | 17165.88 | 293076 | 3.29 | 188 | 0.14 | 0.12 | 73.178 | 0.312 | 70 | 44 | 28 | 3.25 | 0.7404805 | 194 | 2 | 0 | 0 | 12 | 14 | 0 | 0 | 0 | 2 | 2 | 1.82 | 2.67 | 43.54 | 27.529819 | 68.21276 | 67.9425 | 31.3355 | 36.203 | 31.3355 | 67.9425 | 30.199222 | 67.9425 | 31.3355 | 36.203 | 30.2365 | 1.581558 | 0.303869 | 831.3791 | 0.2388886 | 0.7071068 | 3.098193 | 1.2576 | 11.00609 | fcc | 68 | Er
|  | 0 | 0 | fcc | 70 | Yb | 0 | 0.46 | 0.0429177 | 0.09535974 | 0.263625 |  |  | continue-drop | Yb | 0.46 | 70 | 3.22 | 1.86 | 17.97 | 6 | 16 | 42 | 173.04 | 187 | 160 | 5.9 | 12.1 | 25.61 | 221 | 1.27 | 159 | 0.73 | 25120.8 | 1593 | 1098 | 9210.96 | 167472 | 1.6 | 120 | 0.35 | 0.38 | 59.831 | -0.02 | 24 | 31 | 9.9 | 3 | 0.7404805 | 225 | 2 | 0 | 0 | 14 | 16 | 0 | 0 | 0 | 0 | 0 | 1.27 | 1.27 | 15.3333 | 9.4871 | 23.59502 | 20 | 13 | 18 | 13 | 20 | 40.45295 | 20 | 13 | 18 | 13.16667 | 1.616226 | 0.07817394 | 383.7812 | 0.2465 | 0.7071068 | 1.067674 | 1.271309 | 3.631861 | fcc | 70 | Yb
1.3 | 1.61 | 0 | 0 | fcc | 72 | Hf | 0 | 1.54 | 0.09752663 | 0.0830046 | 2.411242 | 0.08304335 | 2.405041 | sharp-drop | Hf | 1.54 | 72 | 3.6 | 3.05 | 13.45 | 6 | 4 | 45 | 178.49 | 175 | 630 | 5.5 | 14.9 | 21 | 212 | 1.3 | 151 | 0.39 | 25539.48 | 3473 | 2504 | 21771.36 | 607086 | 6.44 | 252 | 0.23 | 0.33 | 43.56 | 0.178 | 78 | 110 | 30 | 3.9 | 0.7404805 | 194 | 2 | 0 | 2 | 14 | 18 | 0 | 0 | 8 | 0 | 8 | 2.29 | 3.14 | 104.05 | 45.832336 | 119.8933 | 142.14835 | 85 | 62.9065935 | 85 | 142.14835 | 22.392359 | 142.14835 | 85 | 62.9065935 | 51.462454 | 2.270231 | 0.6822615 | 1026.294 | 0.3079556 | 0.7071068 | 5.15795 | 1.506729 | 8.892663 | fcc | 72 | Hf
1.19 | 1.49 | 0 | 0 | fcc | 75 | Re | 5 |  | 0.3540157 | 0.08349169 | 11.108015 |  |  | sharp-drop | Re |  | 75 | 5.2 | 6.33 | 8.85 | 6 | 7 | 54 | 186.21 | 151 | 705 | 7.87 | 16.6 | 26 | 217 | 1.9 | 283 | 0.25 | 25706.95 | 5915 | 3459 | 33075.72 | 776233 | 8.03 | 430 | 0.48 | 0.54 | 36.5263 | 0.06 | 463 | 370 | 178 | 4.87 | 0.7404805 | 194 | 2 | 0 | 5 | 14 | 21 | 0 | 0 | 5 | 0 | 5 | 3.35 | 5.59 | 371.10667 | 184.63114 | 475.1031 | 564.563185 | 274.38187 | 216.92857 | 274.38187 | 564.563185 | 15.042584 | 564.563185 | 274.38187 | 216.92857 | 192.9826 | 2.00999 | 4.091299 | 2777.329 | 0.2866278 | 0.7071068 | 20.7783 | 1.417741 | 45.70012 | fcc | 75 | Re
1.17 | 1.48 | 0 | 0 | fcc | 76 | Os | 5 |  | 0.7794309 | 0.1019038 | 19.971237 |  |  | sharp-drop | Os |  | 76 | 5.4 | 6.33 | 8.45 | 6 | 8 | 57 | 190.2 | 144 | 630 | 8.7 | 17 | 25 | 216 | 2.2 | 346 | 0.23 | 24911.46 | 5573 | 3306 | 29307.6 | 730597 | 8.17 | 500 | 0.88 | 1.1 | 32.6352 | 1.078 | 560 | 462 | 222 | 4.83 | 0.7404805 | 194 | 2 | 0 | 6 | 14 | 22 | 0 | 0 | 4 | 0 | 4 | 3.39 | 6.89 | 398.14667 | 223.83736 | 565.5318 | 580.20055 | 307.1154 | 311.75 | 307.1154 | 580.20055 | 14.418886 | 580.20055 | 307.1154 | 311.75 | 253.347525 | 1.778732 | 5.174634 | 3227.485 | 0.2632649 | 0.7071068 | 25.19055 | 1.333691 | 70.74757 | fcc | 76 | Os
1.16 | 1.468 | 0 | 0 | fcc | 77 | Ir | 0 | 2.53 | 0.616091 | 0.09377848 | 15.466712 |  |  | sharp-drop | Ir | 2.53 | 77 | 5.55 | 6.13 | 8.52 | 6 | 9 | 60 | 192.22 | 141 | 560 | 9.2 | 17 | 27 | 202 | 2.2 | 169 | 0.23 | 25120.8 | 4450 | 2720 | 26376.84 | 633463 | 6.94 | 420 | 1.47 | 1.96 | 35.5054 | 1.564 | 528 | 320 | 210 | 5.27 | 0.7404805 | 225 | 2 | 0 | 7 | 14 | 23 | 0 | 0 | 3 | 0 | 3 | 1.89 | 4.74 | 348.24 | 216.34828 | 537.695 | 580.82143 | 231.950555 | 249.846155 | 231.950555 | 580.82143 | 14.615574 | 580.82143 | 231.950555 | 249.846155 | 224.7092 | 1.609627 | 4.934195 | 3162.054 | 0.2426607 | 0.7071068 | 24.34774 | 1.268711 | 83.50318 | fcc | 77 | Ir
1.24 | 1.46 | 0 | 0 | fcc | 78 | Pt | 0 | 1.6 | 0.1016221 | 0.04496949 | 1.49974 |  |  | continue | Pt | 1.6 | 78 | 5.65 | 5.64 | 9.1 | 6 | 10 | 63 | 195.08 | 136 | 490 | 8.96 | 18.54 | 29 | 209 | 2.28 | 171 | 0.24 | 25916.29 | 3980 | 2045 | 19677.96 | 564381 | 5.84 | 240 | 0.72 | 0.96 | 41.6308 | 2.125 | 168 | 230 | 61 | 5.65 | 0.7404805 | 225 | 1 | 0 | 9 | 14 | 24 | 1 | 0 | 1 | 0 | 2 | 0.84 | 2.37 | 249.17333 | 43.872551 | 124.3211 | 296.35989 | 225.57692 | 50.651099 | 225.57692 | 296.35989 | 15.832934 | 296.35989 | 225.57692 | 50.651099 | 45.564561 | 5.679481 | 0.9236559 | 694.6312 | 0.4168443 | 0.7071068 | 4.937397 | 2.383166 | 1.360115 | fcc | 78 | Pt
1.21 | 1.45 | 0 | 0 | fcc | 79 | Au | 0 | 0.75 | 0.05388325 | 0.1458627 | 0.720905 |  |  | flat-drop | Au | 0.75 | 79 | 5.15 | 3.87 | 10.2 | 6 | 11 | 66 | 196.97 | 136 | 330 | 9.223 | 20.5 | 30 | 166 | 2.54 | 147 | 0.27 | 25413.88 | 3120 | 1336 | 12371.99 | 787118 | 3.81 | 165 | 3.17 | 4.55 | 47.4884 | 2.309 | 78 | 180 | 27 | 5.1 | 0.7404805 | 225 | 1 | 0 | 10 | 14 | 25 | 1 | 0 | 0 | 0 | 1 | 0.57 | 1.35 | 144.15 | 19.211679 | 55.1835 | 159.07415 | 136.68685 | 27.5934 | 136.68685 | 159.07415 | 18.1906 | 159.07415 | 136.68685 | 27.5934 | 22.12682 | 7.503248 | 0.3520441 | 349.472 | 0.4361967 | 0.7071068 | 2.162074 | 2.739206 | 0.3412453 | fcc | 79 | Au
0.96 | 1.13 | 0 | 0 | fcc | 82 | Pb | 0 | 0.28 | 0.06701034 | 0.1182233 | 1.015762 | 0.1184962 | 1.013409 | sharp-drop | Pb | 0.28 | 82 | 4.1 | 1.52 | 18.28 | 6 | 14 | 77 | 207.2 | 146 | 178 | 7.42 | 15.03 | 31.93 | 202 | 2.33 | 104 | 0.45 | 26460.58 | 2024 | 600.7 | 4777.14 | 196361 | 2.03 | 105 | 0.35 | 0.48 | 64.8 | 0.357 | 16 | 46 | 5.6 | 4.25 | 0.7404805 | 225 | 2 | 2 | 10 | 14 | 28 | 0 | 4 | 0 | 0 | 4 | 0.53 | 1.07 | 65.206667 | 15.737142 | 43.69618 | 75.18405 | 60.22255 | 25.761 | 60.22255 | 75.18405 | 31.9306 | 75.18405 | 60.22255 | 25.761 | 19.66758 | 4.143489 | 0.1642849 | 502.4964 | 0.3883136 | 0.7071068 | 1.771051 | 2.035556 | 0.916629 | fcc | 82 | Pb
0.985 | 0.625 | 0 | 0 | hcp | 3 | Li | 0 | 0.5 | 0.02156804 | 0.06797865 | 0.397268 |  |  | continue-scatter | Li | 0.5 | 3 | 2.85 | 0.94 | 13 | 2 | 1 | 6 | 6.94 | 128 | 147 | 5.39 | 75.62 | 122.42 | 182 | 0.98 | 29 | 9.7 | 24743.99 | 1623 | 454 | 2985 | 160940 | 1.63 | 344 | 0.85 | 1.07 | 29.12 | 0.62 | 4.9 | 6 | 1.75 | 2.9 | 0.7404805 | 229 | 1 | 0 | 0 | 0 | 1 | 1 | 0 | 0 | 0 | 1 | 0.61 | 0.75 | 13.442222 | 3.2800135 | 9.099891 | 19.00865 | 13.046975 | 2.0068625 | 7.75531875 | 25.8228 | 20.33315 | 21.28003 | 9.519204 | 2.331521 | 2.9808375 | 4.098222 | 0.0537712 | 66.69301 | 0.3871349 | 1.223451 | 0.6386788 | 2.024406 | 0.1952921 | hcp | 3 | Li
0.64 | 0.44 | 0 | 0 | hcp | 4 | Be | 0 | 1.9 | 0.8086917 | 0.1051189 | 15.090333 |  |  | sharp-drop | Be | 1.9 | 4 | 5.05 | 4.66 | 4.9 | 2 | 2 | 12 | 9.01 | 96 | 297 | 9.32 | 18.21 | 153.85 | 153 | 1.57 | 61 | 2.8 | 16454.12 | 2744 | 1562 | 11723.04 | 325314 | 3.32 | 1440 | 2 | 3.08 | 9.5 | -0.5 | 287 | 130 | 132 | 4.98 | 0.7404805 | 194 | 2 | 0 | 0 | 0 | 2 | 0 | 0 | 0 | 0 | 0 | 0.99 | 1.85 | 121.68333 | 158.05306 | 330.8943 | 312.177175 | 24.596175 | 165.379125 | 10.9272 | 377.87085 | 7.9176 | 334.0751 | 15.483525 | 158.1829 | 143.7905 | 0.7698891 | 6.654081 | 1251.401 | 0.04603588 | 1.266914 | 31.86912 | 0.8774333 | 266.653 | hcp | 4 | Be
1.1 | 1.55 | 0 | 0 | hcp | 11 | Na | 0 | 0.21 | 0.01763024 | 0.04688782 | 0.193772 |  |  | continue-scatter | Na | 0.21 | 11 | 2.7 | 0.55 | 23.78 | 3 | 1 | 5 | 22.99 | 166 | 97.7 | 5.14 | 47.29 | 71.8 | 227 | 0.93 | 83 | 5.3 | 28219.03 | 1173 | 371 | 2600 | 108019 | 1.11 | 158 | 1.41 | 2.11 | 51.3 | 0.55 | 10 | 6.3 | 3.3 | 2.75 | 0.7404805 | 229 | 1 | 0 | 0 | 0 | 1 | 1 | 0 | 0 | 0 | 1 | 0.43 | 0.62 | 8.2055556 | 2.5225406 | 6.864225 | 13.03453 | 7.715483 | 1.3762 | 3.846417 | 16.95237 | 37.17755 | 14.34048 | 5.136106 | 1.803975 | 2.659525 | 3.252893 | 0.02261706 | 93.78188 | 0.3605776 | 1.234227 | 0.495511 | 1.803578 | 0.2383958 | hcp | 11 | Na
0.9 | 1.13 | 0 | 0 | hcp | 12 | Mg | 0 | 0.59 | 0.1023639 | 0.09624361 | 1.497528 |  |  | sharp-drop | Mg | 0.59 | 12 | 3.45 | 1.6 | 14 | 3 | 2 | 11 | 24.31 | 141 | 128 | 7.64 | 15.03 | 78.2 | 173 | 1.31 | 98 | 3 | 24911.46 | 1376 | 922 | 8959.75 | 147375 | 1.51 | 400 | 1.56 | 2.33 | 32.67 | -0.4 | 45 | 45 | 17 | 3.66 | 0.7404805 | 194 | 2 | 0 | 0 | 0 | 2 | 0 | 0 | 0 | 0 | 0 | 0.8 | 1.28 | 35.84 | 15.884788 | 41.52025 | 58.069025 | 27.601725 | 14.231875 | 21.62565 | 64.698625 | 22.88695 | 60.27889 | 23.617675 | 14.5658 | 15.23365 | 2.256247 | 0.2313515 | 363.5543 | 0.3069167 | 1.24154 | 3.13879 | 1.502081 | 3.120386 | hcp | 12 | Mg
0.68 | 0.74 | 0 | 0 | hcp | 14 | Si | 0 | 1.38 | 0.3699169 | 0.1418974 | 8.072914 |  |  | sharp-drop (statter) | Si | 1.38 | 14 | 4.7 | 3.38 | 8.6 | 3 | 14 | 80 | 28.09 | 111 | 359 | 8.149 | 16.34 | 33.46 | 210 | 1.9 | 157 | 2.2 | 19803.56 | 2890 | 1687 | 4647.35 | 439614 | 4.63 | 300 | 1.48 | 10 | 18.81 | 1.39 | 47 | 100 | 43.9 | 4.85 | 0.7404805 | 227 | 2 | 2 | 0 | 0 | 4 | 0 | 4 | 0 | 0 | 4 | 0.11 | 4 | 80.94 | 26.769775 | 72.33475 | 113.1431375 | 75.0484 | 33.7903875 | 57.695775 | 121.2812 | 14.6017 | 115.855825 | 63.47998 | 28.87605 | 19.04736875 | 3.023559 | 0.6111109 | 390.8842 | 0.3509746 | 1.163119 | 4.955518 | 1.738838 | 2.928247 | hcp | 14 | Si
1.54 | 2.15 | 0 | 0 | hcp | 19 | K | 0 | 0.11 | 0.01574777 | 0.0582033 | 0.094603 |  |  | scatter-drop | K | 0.11 | 19 | 2.25 | 0.27 | 45.63 | 4 | 1 | 4 | 39.1 | 203 | 76.9 | 4.34 | 31.81 | 45.9 | 275 | 0.82 | 87 | 6 | 29977.49 | 1049 | 336 | 2319.49 | 89974 | 0.93 | 91 | 1.02 | 1.39 | 64.68 | 0.5 | 3.42 | 3.1 | 1.3 | 2.3 | 0.7404805 | 229 | 1 | 0 | 0 | 0 | 1 | 1 | 0 | 0 | 0 | 1 | 0.4 | 0.6 | 3.6211111 | 1.2514967 | 3.36664 | 5.75 | 3.13875 | 0.8187 | 1.944375 | 7.05495 | 74.0184 | 6.184983 | 2.3425 | 0.9810083 | 1.305625 | 2.893424 | 0.005635971 | 92.63378 | 0.3450429 | 1.227557 | 0.2445072 | 1.701007 | 0.1494877 | hcp | 19 | K
1.32 | 1.68 | 0 | 0 | hcp | 20 | Ca | 0 | 0.47 | 0.02585254 | 0.06929646 | 0.420302 |  |  | sharp-drop | Ca | 0.47 | 20 | 2.55 | 0.75 | 26.2 | 4 | 2 | 10 | 40.08 | 176 | 155 | 6.11 | 11.87 | 51.21 | 231 | 1 | 163 | 3.3 | 26376.84 | 1762 | 1113 | 8666.68 | 176264 | 1.84 | 230 | 2 | 2.78 | 41.59 | 0.025 | 20 | 17 | 7.4 | 2.87 | 0.7404805 | 225 | 2 | 0 | 0 | 0 | 2 | 0 | 0 | 0 | 0 | 0 | 1.11 | 1.63 | 17.897778 | 10.632679 | 26.6255 | 33.140125 | 13.190925 | 8.63735 | 6.33035 | 43.10165 | 41.9304945 | 36.46063 | 8.617208 | 9.0831 | 9.9746 | 1.68328 | 0.08452622 | 445.8335 | 0.2519444 | 1.207963 | 2.044167 | 1.297413 | 3.752579 | hcp | 20 | Ca
1.22 | 1.53 | 0 | 0 | hcp | 21 | Sc | 0 | 1.25 | 0.2275382 | 0.1094056 | 2.8086 |  |  | sharp-drop | Sc | 1.25 | 21 | 3.25 | 2.05 | 15.03 | 4 | 3 | 16 | 44.96 | 170 | 318 | 6.56 | 12.89 | 24.75 | 211 | 1.36 | 93 | 1.7 | 25162.67 | 2900 | 1814 | 16119.18 | 338293 | 3.9 | 360 | 0.16 | 0.21 | 34.64 | 0.188 | 74.4 | 56.6 | 29.1 | 3.4 | 0.7404805 | 194 | 2 | 0 | 1 | 0 | 3 | 0 | 0 | 9 | 0 | 9 | 1.98 | 2.79 | 56.397778 | 33.799241 | 84.51451 | 104.80495 | 37.696425 | 31.59615 | 29.3475125 | 105.18405 | 24.4700085 | 104.9313 | 32.13048 | 32.24885 | 33.5542625 | 1.668611 | 0.4604172 | 827.0677 | 0.2501321 | 1.288921 | 6.933512 | 1.291747 | 12.13939 | hcp | 21 | Sc
1.15 | 1.43 | 0 | 0 | hcp | 22 | Ti | 0 | 1.96 | 0.4103503 | 0.120213 | 4.386944 |  |  | sharp-drop | Ti | 1.96 | 22 | 3.8 | 3.51 | 10.58 | 4 | 4 | 47 | 47.87 | 160 | 425 | 3.83 | 13.57 | 28.14 | 187 | 1.54 | 568 | 1.1 | 25037.06 | 3442 | 1946 | 15491.16 | 472271 | 4.85 | 420 | 0.22 | 0.23 | 30.72 | 0.076 | 116 | 110 | 44 | 4.33 | 0.7404805 | 194 | 2 | 0 | 2 | 0 | 4 | 0 | 0 | 8 | 0 | 8 | 2.16 | 2.76 | 114.90889 | 44.305647 | 117.7795 | 174.826925 | 87.49175 | 40.87365 | 80.013025 | 189.5 | 17.2941335 | 179.71795 | 82.50593 | 41.8049625 | 43.6675875 | 2.59355 | 0.8539629 | 766.2278 | 0.3291462 | 1.263292 | 8.908058 | 1.61045 | 6.586732 | hcp | 22 | Ti
0.99 | 1.23 | 0 | 0 | hcp | 25 | Mn_fm | 5 |  | 0.3225377 | 0.07238942 | 6.047765 |  |  | continue-drop | Mn_fm |  | 25 | 4.45 | 4.17 | 7.35 | 4 | 7 | 56 | 54.94 | 139 | 220 | 7.43 | 15.64 | 33.69 | 197 | 1.55 | 579 | 0.71 | 26334.97 | 3292 | 1520 | 14653.8 | 293495 | 2.92 | 410 | 0.08 | 0.072 | 32.22 | -0.5 | 198 | 120 | 76.4 | 4.1 | 0.7404805 | 217 | 2 | 0 | 5 | 0 | 7 | 0 | 0 | 5 | 0 | 5 | 2.66 | 3.08 | 286.44333 | 114.24892 | 302.5256 | 446.8599 | 244.5948 | 102.178575 | 167.1222625 | 526.60715 | 10.7536215 | 473.4423 | 192.9464 | 101.8299 | 101.13255 | 2.507186 | 3.541409 | 1228.59 | 0.3239756 | 1.236509 | 22.48379 | 1.58341 | 18.17519 | hcp | 25 | Mn_fm
0.95 | 1.16 | 0 | 0 | hcp | 26 | Fe_fm | 0 | 3.19 | 0.1066503 | 0.07392314 | 11.344064 |  |  | sharp-drop | Fe_fm | 3.19 | 26 | 4.93 | 5.55 | 7.09 | 4 | 8 | 59 | 55.85 | 132 | 347 | 7.9 | 16.18 | 30.64 | 194 | 1.83 | 3045 | 0.66 | 25078.93 | 3160 | 1811 | 15365.56 | 417843 | 4.28 | 470 | 0.8 | 1.02 | 27.28 | 0.153 | 211 | 170 | 82 | 4.5 | 0.7404805 | 229 | 2 | 0 | 6 | 0 | 8 | 0 | 0 | 4 | 0 | 4 | 2.73 | 3.95 | 291.61 | 179.30382 | 446.4149 | 533.8118 | 176.967 | 163.6607 | 151.11195 | 598.4918 | 10.179079 | 555.3718 | 159.7303 | 168.5813 | 178.4224 | 1.626346 | 5.871645 | 1825.148 | 0.2447629 | 1.266255 | 36.13523 | 1.275283 | 67.78971 | hcp | 26 | Fe_fm
0.92 | 1.1 | 0 | 0 | hcp | 27 | Co_fm | 0 | 2.34 | 0.326074 | 0.09513804 | 6.549702 |  |  | sharp-drop | Co_fm | 2.34 | 27 | 5.1 | 5.36 | 6.7 | 4 | 9 | 62 | 58.93 | 126 | 375 | 7.86 | 17.05 | 33.49 | 192 | 1.88 | 920 | 0.58 | 24660.25 | 3150 | 1770 | 15239.95 | 425379 | 4.39 | 445 | 1 | 1.72 | 30.04 | 0.662 | 209 | 180 | 75 | 5 | 0.7404805 | 194 | 2 | 0 | 7 | 0 | 9 | 0 | 0 | 3 | 0 | 3 | 2.13 | 3.26 | 215.54778 | 103.49171 | 267.6407 | 363.40935 | 168.1827 | 91.296675 | 116.27335 | 411.6703 | 10.85125 | 379.4963 | 133.5765 | 93.402225 | 97.613325 | 2.082754 | 3.179103 | 1123.014 | 0.2930525 | 1.2393 | 20.41278 | 1.443175 | 23.85776 | hcp | 27 | Co_fm
0.96 | 1.22 | 0 | 0 | hcp | 28 | Ni_fm | 0 | 2.04 | 0.1438887 | 0.07181425 | 3.562048 |  |  | sharp-drop | Ni_fm | 2.04 | 28 | 5.2 | 5.36 | 6.6 | 4 | 10 | 65 | 58.69 | 124 | 378 | 7.63 | 18.15 | 36.16 | 163 | 1.91 | 505 | 0.57 | 26083.76 | 3110 | 1728 | 17626.43 | 424123 | 4.44 | 450 | 0.91 | 1.43 | 29.8 | 1.157 | 200 | 180 | 76 | 5.15 | 0.7404805 | 225 | 2 | 0 | 8 | 0 | 10 | 0 | 0 | 2 | 0 | 2 | 1.54 | 2.65 | 197.44222 | 71.597994 | 191.6305 | 318.306325 | 145.1772 | 49.678575 | 129.36125 | 332.56315 | 10.95 | 323.0586 | 134.6332 | 61.9739 | 86.5645625 | 2.75765 | 2.179543 | 783.9980343 | 0.3382389 | 1.217795 | 13.87698 | 1.660617 | 9.415047 | hcp | 28 | Ni_fm
0.88 | 1.16 | 0 | 0 | hcp | 29 | Cu | 0 | 1.41 | 0.1066503 | 0.07336149 | 2.422296 |  |  | sharp-drop | Cu | 1.41 | 29 | 4.45 | 3.18 | 7.12 | 4 | 11 | 68 | 63.55 | 132 | 300 | 7.724 | 20.29 | 36.83 | 140 | 1.9 | 353 | 0.58 | 24492.78 | 3150 | 1358 | 13062.82 | 338712 | 3.49 | 343 | 4.01 | 5.88 | 33.15 | 1.236 | 130 | 140 | 48 | 4.51 | 0.7404805 | 225 | 1 | 0 | 10 | 0 | 11 | 1 | 0 | 0 | 0 | 1 | 1.27 | 2.09 | 139.74111 | 45.911609 | 124.1396 | 213.940925 | 122.656575 | 34.73355 | 85.883225 | 240.94505 | 12.043 | 222.9423 | 98.14101 | 38.36976 | 45.642175 | 3.043699 | 1.270769 | 552.9135 | 0.3519197 | 1.212103 | 8.856907 | 1.74462 | 4.955862 | hcp | 29 | Cu
0.82 | 1.06 | 0 | 0 | hcp | 30 | Zn | 0 | 0.44 | 0.1115167 | 0.08379014 | 2.176737 |  |  | sharp-drop | Zn | 0.44 | 30 | 4.1 | 2.3 | 9.17 | 4 | 12 | 71 | 65.39 | 122 | 119 | 9.391 | 17.96 | 39.7 | 139 | 1.65 | 115 | 0.72 | 20808.4 | 4598 | 693 | 7389.7 | 130879 | 1.35 | 327 | 1.16 | 1.69 | 41.63 | -0.6 | 108 | 70 | 43 | 4.33 | 0.7404805 | 194 | 2 | 0 | 10 | 0 | 12 | 0 | 0 | 0 | 0 | 0 | 0.52 | 0.68 | 77.25 | 30.046308 | 79.7937 | 159.519925 | 56.0200625 | 23.163875 | 51.79468125 | 57.013325 | 15.395 | 125.3511 | 53.20314 | 32.69256 | 51.74993125 | 2.571031 | 0.6505642 | 462.5629 | 0.3046983 | 1.070114 | 5.117304 | 1.603444 | 4.545445 | hcp | 30 | Zn
1.42 | 1.79 | 0 | 0 | hcp | 38 | Sr | 0 | 0.35 | 0.0180607 | 0.05652174 | 0.288772 |  |  | continue-scatter | Sr | 0.35 | 38 | 2.4 | 0.59 | 33.93 | 5 | 2 | 9 | 87.62 | 195 | 137 | 5.69 | 11.03 | 43.6 | 249 | 0.95 | 92 | 2 | 27214.2 | 1630 | 1042 | 9210.96 | 163704 | 1.72 | 147 | 0.35 | 0.47 | 55.69 | 0.052 | 15.6 | 11.9 | 6.1 | 2.59 | 0.7404805 | 225 | 2 | 0 | 0 | 0 | 2 | 0 | 0 | 0 | 0 | 0 | 1.02 | 1.43 | 11.368889 | 6.1544362 | 15.64095 | 20.986275 | 10.0302 | 5.56595 | 4.60645 | 21.8407 | 54.714905 | 21.27108 | 6.414367 | 5.536646 | 5.4780375 | 1.847267 | 0.03749397 | 336.7394 | 0.2699985 | 1.212804 | 1.187952 | 1.359142 | 1.803552 | hcp | 38 | Sr
1.32 | 1.62 | 0 | 0 | hcp | 39 | Y | 0 | 1 | 0.1852772 | 0.09749031 | 2.177085 | 0.09793264 | 2.144606 | sharp-drop | Y | 1 | 39 | 3.2 | 1.77 | 19.9 | 5 | 3 | 15 | 88.91 | 190 | 380 | 6.38 | 12.23 | 20.5 | 219 | 1.22 | 98 | 1.1 | 25162.67 | 3610 | 1801 | 17165.88 | 376812 | 4.37 | 280 | 0.17 | 0.17 | 44.4341 | 0.307 | 63.5 | 41.2 | 25.6 | 3.1 | 0.7404805 | 194 | 2 | 0 | 1 | 0 | 3 | 0 | 0 | 9 | 0 | 9 | 1.93 | 2.69 | 42.098889 | 27.052459 | 66.84033 | 77.998625 | 24.821425 | 26.38185 | 22.7191125 | 82.3654 | 32.672022 | 79.45422 | 23.41988 | 26.45077 | 26.5886 | 1.556195 | 0.2760003 | 883.8585 | 0.2353669 | 1.289375 | 5.551447 | 1.247475 | 11.17066 | hcp | 39 | Y
1.265 | 1.56 | 0 | 0 | hcp | 40 | Zr | 0 | 1.61 | 0.2799132 | 0.1135377 | 2.380305 | 0.1325733 | 2.148511 | sharp-drop | Zr | 1.61 | 40 | 3.45 | 2.8 | 14 | 5 | 4 | 46 | 91.22 | 175 | 580 | 6.835 | 12.92 | 24.8 | 186 | 1.33 | 134 | 0.8 | 25162.67 | 4598 | 2128 | 22915.19 | 610435 | 6.25 | 291 | 0.23 | 0.24 | 39.18 | 0.433 | 68 | 98.4 | 33 | 4.05 | 0.7404805 | 194 | 2 | 0 | 2 | 0 | 4 | 0 | 0 | 8 | 0 | 8 | 2.11 | 2.73 | 96.592222 | 33.087155 | 89.08913 | 145.27195 | 67.287075 | 24.25825 | 69.5192125 | 166.12915 | 23.4410825 | 152.22435 | 68.77517 | 29.16965 | 38.9924375 | 2.919327 | 0.470501 | 775.5987 | 0.3459618 | 1.24718 | 6.567628 | 1.708604 | 3.882344 | hcp | 40 | Zr
1.16 | 1.49 | 0 | 0 | hcp | 43 | Tc | 0 | 2.61 | 0.4925458 | 0.08151769 | 7.16578 |  |  | continue-drop | Tc | 2.61 | 43 | 5.3 | 5.93 | 8.64 | 5 | 7 | 55 | 97.91 | 147 | 550 | 7.23 | 14.87 | 31.9 | 209 | 1.9 | 100 | 0.45 | 24283.44 | 4200 | 2477 | 23027.4 | 648954 | 6.85 | 440 | 0.51 | 0.7 | 32.9856 | 0.55 | 322 | 281 | 123 | 4.9 | 0.7404805 | 194 | 2 | 0 | 5 | 0 | 7 | 0 | 0 | 5 | 0 | 5 | 3.09 | 4.18 | 300.88667 | 140.49884 | 364.7269 | 491.41485 | 222.434075 | 129.88735 | 183.3722625 | 546.82415 | 14.626839 | 509.8846 | 196.3929 | 131.4217 | 134.4903875 | 2.14156 | 3.20185 | 2055.054 | 0.297955 | 1.250389 | 27.96006 | 1.463407 | 30.63461 | hcp | 43 | Tc
1.145 | 1.46 | 0 | 0 | hcp | 44 | Ru | 0 | 2.88 | 0.9308352 | 0.1018168 | 15.884955 |  |  | sharp-drop | Ru | 2.88 | 44 | 5.4 | 6.13 | 8.2 | 5 | 8 | 58 | 101.07 | 146 | 580 | 7.36 | 16.6 | 30.3 | 207 | 2.2 | 763 | 0.43 | 23864.76 | 4500 | 2527 | 25539.48 | 667794 | 6.74 | 600 | 1.17 | 1.35 | 28.6144 | 1.046 | 447 | 220 | 173 | 4.71 | 0.7404805 | 194 | 1 | 0 | 7 | 0 | 8 | 1 | 0 | 3 | 0 | 4 | 3.09 | 5.86 | 314.69111 | 189.04486 | 472.5161 | 558.892875 | 188.4698 | 179.9217 | 176.432 | 631.7802 | 13.8806 | 583.18865 | 180.4446 | 181.685 | 185.2115375 | 1.664637 | 4.539786 | 2624.056 | 0.249537 | 1.267813 | 38.14523 | 1.290208 | 68.22219 | hcp | 44 | Ru
1.11 | 1.41 | 0 | 0 | hcp | 45 | Rh | 5 |  | 0.2460518 | 0.08979011 | 5.573726 |  |  | sharp-drop | Rh |  | 45 | 5.4 | 5.45 | 8.3 | 5 | 9 | 61 | 102.91 | 142 | 495 | 7.46 | 15.92 | 32.8 | 195 | 2.28 | 347 | 0.41 | 25581.35 | 3940 | 2236 | 21771.36 | 554332 | 5.75 | 480 | 1.5 | 2.08 | 31.5556 | 1.143 | 275 | 380 | 150 | 4.98 | 0.7404805 | 225 | 1 | 0 | 8 | 0 | 9 | 1 | 0 | 2 | 0 | 3 | 1.63 | 3.39 | 257.21889 | 99.784455 | 265.0759 | 423.884625 | 163.22665 | 68.678575 | 177.057675 | 432.50545 | 14.25515 | 426.7582 | 172.4473 | 89.2287125 | 130.3289875 | 2.577745 | 2.333296 | 1422.442 | 0.3281978 | 1.240812 | 19.70558 | 1.605536 | 15.01699 | hcp | 45 | Rh
1.08 | 1.37 | 0 | 0 | hcp | 46 | Pd | 5 |  | 0.0197637 | 0.03946942 | 0.879112 |  |  | continue-scatter-drop | Pd |  | 46 | 5.45 | 4.66 | 8.9 | 5 | 10 | 64 | 106.42 | 139 | 380 | 8.33 | 19.42 | 33 | 202 | 2.2 | 159 | 0.43 | 20808.4 | 3385 | 1827 | 16747.2 | 397327 | 3.89 | 274 | 0.72 | 0.95 | 37.8234 | 0.562 | 121 | 180 | 44 | 5.12 | 0.7404805 | 225 | 0 | 0 | 10 | 0 | 10 | 0 | 0 | 0 | 0 | 0 | 1.39 | 2.51 | 170.12222 | 45.377202 | 125.0163 | 259.43365 | 137.0124375 | 26.9851625 | 120.7389 | 255.2562 | 15.60075 | 258.0412 | 126.1634 | 38.39364375 | 61.21060625 | 3.749068 | 0.9695517 | 707.9184 | 0.3774506 | 1.206737 | 8.71506 | 1.936251 | 3.228428 | hcp | 46 | Pd
1.045 | 1.33 | 0 | 0 | hcp | 47 | Ag | 5 |  | 0.07322871 | 0.07229468 | 1.576236 | 0.07634568 | 1.408982 | sharp-drop (statter) | Ag |  | 47 | 4.35 | 2.52 | 10.25 | 5 | 11 | 67 | 107.87 | 145 | 255 | 7.57 | 21.48 | 36.1 | 172 | 1.93 | 145 | 0.49 | 25497.61 | 2436 | 1235 | 11304.36 | 285121 | 2.95 | 225 | 4.29 | 6.21 | 42.55 | 1.3 | 83 | 100 | 30 | 4.26 | 0.7404805 | 225 | 1 | 0 | 10 | 0 | 11 | 1 | 0 | 0 | 0 | 1 | 1.01 | 1.77 | 94.534444 | 25.430478 | 70.01339 | 133.728025 | 84.9011 | 19.858525 | 65.138725 | 152.99175 | 18.0143 | 140.1493 | 71.72618 | 21.3768375 | 24.4134625 | 3.717368 | 0.4705609 | 458.1123 | 0.3765645 | 1.216604 | 4.924066 | 1.928048 | 1.840278 | hcp | 47 | Ag
0.985 | 1.23 | 0 | 0 | hcp | 48 | Cd | 0 | 0.22 | 0.02778046 | 0.06530312 | 0.502859 |  |  | continue-scatter | Cd | 0.22 | 48 | 4.05 | 1.91 | 13 | 5 | 12 | 70 | 112.411 | 144 | 100 | 8.991 | 16.904 | 44.5 | 158 | 1.69 | 110 | 0.6 | 20808.4 | 1043 | 594.3 | 6070.86 | 112206 | 1.16 | 209 | 0.97 | 1.38 | 51.8 | -0.7 | 50 | 42 | 19 | 4.22 | 0.7404805 | 194 | 2 | 0 | 10 | 0 | 12 | 0 | 0 | 0 | 0 | 0 | 0.25 | 0.44 | 45.857359 | 16.543073 | 44.30191 | 93.2103625 | 40.67445 | 11.790525 | 34.4983875 | 43.8522 | 23.00045 | 76.75764 | 36.557075 | 16.61634 | 26.26795625 | 2.771998 | 0.23975 | 380.4981 | 0.3389866 | 1.066303 | 2.807481 | 1.664932 | 2.152933 | hcp | 48 | Cd
1.71 | 2.6 | 0 | 0 | hcp | 55 | Cs | 0 | 0.07 | 0.002553943 | 0.05223296 | 0.021244 |  |  | continue-scatter | Cs | 0.07 | 55 | 1.95 | 0.17 | 69.23 | 6 | 1 | 2 | 132.9 | 244 | 64 | 3.893 | 25.1 | 34.6 | 343 | 0.79 | 113 | 2.7 | 31401 | 959 | 302 | 2135.27 | 77037 | 0.804 | 38 | 0.36 | 0.5 | 85.23 | 0.472 | 1.7 | 1.6 | 0.697 | 2.14 | 0.7404805 | 229 | 1 | 0 | 0 | 0 | 1 | 1 | 0 | 0 | 0 | 1 | 0.35 | 0.49 | 1.8944444 | 0.70608761 | 1.884176 | 3.2033 | 1.4066 | 0.4643 | 1.17445 | 3.14835 | 116.61451 | 3.184983 | 1.251833 | 0.6089833 | 0.89835 | 2.683016 | 0.002018295 | 82.34006 | 0.3341199 | 1.228849 | 0.1380948 | 1.637991 | 0.09808713 | hcp | 55 | Cs
1.375 | 1.705 | 0 | 0 | hcp | 57 | La | 0 | 0.73 | 0.04213025 | 0.07325411 | 0.633506 |  |  | sharp-drop | La | 0.73 | 57 | 3.17 | 1.64 | 22.55 | 6 | 3 | 14 | 138.9055 | 207 | 400 | 5.614 | 11.433 | 19.166 | 240 | 1.1 | 293 | 0.83 | 27842.22 | 3643 | 1194 | 11304.36 | 418680 | 4.47 | 142 | 0.14 | 0.13 | 56.902 | 0.558 | 37 | 28 | 14 | 3.5 | 0.7404805 | 194 | 2 | 0 | 1 | 0 | 3 | 0 | 0 | 9 | 0 | 9 | 1.09 | 1.17 | 26.425093 | 11.063629 | 29.12606 | 43.05775 | 13.885 | 8.34325 | 19.945 | 45.1045 | 37.2561485 | 43.74 | 17.925 | 10.42429 | 14.586375 | 2.388465 | 0.09898705 | 412.1882 | 0.3162979 | 1.235046 | 2.174707 | 1.545466 | 1.939366 | hcp | 57 | La
|  | 0 | 0 | hcp | 58 | Ce | 5 |  | 0.03007352 | 0.05042189 | 0.505134 | 0.06192161 | 0.495398 | sharp-drop (statter) | Ce |  | 58 | 3.18 | 1.69 | 21.62 | 6 | 4 | 18 | 140.116 | 204 | 350 | 6.54 | 12.31 | 19.87 | 235 | 1.12 | 133 | 0.63 | 26962.99 | 3743 | 1072 | 9210.96 | 314010 | 4.32 | 179 | 0.11 | 0.12 | 69.454 | 0.57 | 34 | 22 | 14 | 2.9 | 0.7404805 | 194 | 2 | 0 | 1 | 1 | 4 | 0 | 0 | 9 | 13 | 22 | 1.58 | 1.68 | 32.002623 | 25.42698 | 60.30864 | 80.84625 | -11.893 | 14.1265 | 19.73725 | 76.28 | 26.627395 | 79.32417 | 9.193833 | 24.87421 | 46.369625 | 1.258609 | 0.318306 | 677.0542 | 0.1859182 | 1.151811 | 4.661184 | 1.121877 | 16.05141 | hcp | 58 | Ce
|  | 0 | 0 | hcp | 59 | Pr | 0 | 0.83 | 0.02975089 | 0.06091871 | 0.535296 | 0.06512284 | 0.498018 | sharp-drop (statter) | Pr | 0.83 | 59 | 3.19 | 1.73 | 20.79 | 6 | 5 | 20 | 140.90765 | 203 | 330 | 5.76 | 11.54 | 20.96 | 239 | 1.13 | 244 | 0.8 | 27004.86 | 3290 | 1205 | 10048.32 | 356297 | 3.7 | 152 | 0.12 | 0.15 | 73.931 | 0.109 | 37 | 29 | 15 | 2.96 | 0.7404805 | 194 | 2 | 0 | 0 | 3 | 5 | 0 | 0 | 0 | 11 | 11 | 1.6 | 1.73 | 32.190334 | 15.152228 | 39.29172 | 51.33375 | 17.971 | 13.242 | 23.08325 | 60.997 | 36.397371 | 54.55483 | 21.37917 | 14.38846 | 16.681375 | 2.124462 | 0.1387667 | 551.5013 | 0.2965657 | 1.226654 | 2.958141 | 1.457553 | 3.35721 | hcp | 59 | Pr
|  | 0 | 0 | hcp | 60 | Nd | 0 | 0.87 | 0.03131089 | 0.05592611 | 0.54732 | 0.06343858 | 0.528267 | sharp-drop (statter) | Nd | 0.87 | 60 | 3.19 | 1.73 | 20.58 | 6 | 6 | 22 | 144.24 | 201 | 285 | 6.31 | 12.09 | 20.51 | 229 | 1.14 | 117 | 0.77 | 27507.28 | 3384 | 1290 | 10885.68 | 321128 | 3.4 | 163 | 0.16 | 0.17 | 71.086 | 0.097 | 41 | 32 | 16 | 3.2 | 0.7404805 | 194 | 2 | 0 | 0 | 4 | 6 | 0 | 0 | 0 | 10 | 10 | 1.64 | 1.89 | 33.488871 | 16.216531 | 41.88831 | 54.02625 | 17.508 | 14.37125 | 24.5455 | 62.5905 | 35.385748 | 56.881 | 22.19967 | 15.66721 | 18.259125 | 2.065107 | 0.1527595 | 573.8341 | 0.2915312 | 1.232894 | 3.182027 | 1.437048 | 3.802532 | hcp | 60 | Nd
|  | 0 | 0 | hcp | 61 | Pm | 0 | 0.86 | 0.03265044 | 0.06193201 | 0.547538 | 0.06532554 | 0.475661 | sharp-drop (statter) | Pm | 0.86 | 61 | 3.19 | 1.77 | 20.25 | 6 | 7 | 24 | 145 | 199 | 290 | 5.9 | 11.7 | 22 | 236 | 1.155 | 58 | 0.73 | 27214.2 | 3473 | 1300 | 12560.4 | 293076 | 2.77 | 166 | 0.15 | 0.18 | 70.29 | 0.129 | 46 | 33 | 18 | 3.1 | 0.7404805 | 194 | 2 | 0 | 0 | 5 | 7 | 0 | 0 | 0 | 9 | 9 | 1.68 | 1.99 | 35.133131 | 17.46136 | 44.93909 | 57.8515 | 18.1205 | 15.5545 | 25.4625 | 64.261 | 34.5166455 | 59.988 | 23.01517 | 16.9915 | 19.8655 | 2.01205 | 0.1686274 | 602.7076 | 0.2868152 | 1.245913 | 3.462469 | 1.418468 | 4.313209 | hcp | 61 | Pm
|  | 0 | 0 | hcp | 62 | Sm | 0 | 0.88 | 0.04063253 | 0.0530158 | 0.622903 | 0.06917707 | 0.556172 | sharp-drop (statter) | Sm | 0.88 | 62 | 3.2 | 1.77 | 20.01 | 6 | 8 | 26 | 150.36 | 198 | 175 | 5.56 | 11.4 | 24 | 229 | 1.17 | 503 | 0.69 | 28302.77 | 1943 | 1346 | 11095.02 | 209340 | 2.14 | 169 | 0.13 | 0.1 | 69.496 | 0.162 | 50 | 38 | 20 | 2.85 | 0.7404805 | 166 | 2 | 0 | 0 | 6 | 8 | 0 | 0 | 0 | 8 | 8 | 1.69 | 2.04 | 35.963786 | 18.323781 | 46.99066 | 60.00425 | 17.8475 | 16.374 | 26.0585 | 65.5355 | 33.905263 | 61.848 | 23.3215 | 17.942125 | 21.078375 | 1.962684 | 0.1801469 | 621.2726 | 0.2822316 | 1.251148 | 3.648749 | 1.400958 | 4.756795 | hcp | 62 | Sm
|  | 0 | 0 | hcp | 63 | Eu | 0 | 0.49 | 0.05754161 | 0.06895472 | 0.827425 | 0.07974093 | 0.796829 | sharp-drop (statter) | Eu | 0.49 | 63 | 3.2 | 1.77 | 19.97 | 6 | 9 | 28 | 151.964 | 198 | 175 | 5.61 | 11.24 | 24.56 | 233 | 1.185 | 272 | 0.97 | 26795.52 | 1703 | 1091 | 10467 | 182544 | 1.86 | 118 | 0.14 | 0.11 | 80.793 | 0.116 | 18 | 8.3 | 7.9 | 2.5 | 0.7404805 | 229 | 2 | 0 | 0 | 7 | 9 | 0 | 0 | 0 | 7 | 7 | 1.72 | 2.11 | 12.236446 | 3.4988564 | 9.583174 | 18.64 | 18.029 | 6.7415 | 0.55425 | 34.6125 | 44.4556095 | 23.96417 | 6.379167 | 4.596167 | 0.3055 | 3.49727 | 0.02623483 | 155.5438 | 0.3694723 | 1.211872 | 0.6748435 | 1.870099 | 0.286067 | hcp | 63 | Eu
|  | 0 | 0 | hcp | 64 | Gd | 0 | 0.86 | 0.08287709 | 0.08138995 | 1.094814 |  |  | sharp-drop | Gd | 0.86 | 64 | 3.2 | 1.77 | 19.9 | 6 | 10 | 30 | 157.25 | 196 | 305 | 5.98 | 12 | 23 | 237 | 1.2 | 206 | 0.65 | 36508.9 | 3073 | 1587 | 15491.16 | 216457 | 4.14 | 200 | 0.11 | 0.07 | 67.948 | 0.137 | 55 | 38 | 22 | 3.17 | 0.7404805 | 194 | 2 | 0 | 1 | 7 | 10 | 0 | 0 | 9 | 7 | 16 | 1.77 | 2.3 | 38.81541 | 21.978884 | 55.46735 | 67.6265 | 19.717 | 19.5545 | 24.88375 | 76.5245 | 32.6518595 | 70.5925 | 23.1615 | 21.02125 | 23.95475 | 1.766032 | 0.224376 | 717.6514 | 0.2618328 | 1.268575 | 4.437536 | 1.328921 | 7.04707 | hcp | 64 | Gd
|  | 0 | 0 | hcp | 65 | Tb | 0 | 0.96 | 0.1135346 | 0.08689801 | 1.476257 |  |  | sharp-drop | Tb | 0.96 | 65 | 3.21 | 1.82 | 19.32 | 6 | 11 | 32 | 158.92534 | 194 | 295 | 6.74 | 12.52 | 22.04 | 221 | 1.21 | 129 | 0.63 | 27381.67 | 2743 | 1632 | 16328.52 | 301450 | 4.05 | 176 | 0.11 | 0.09 | 73.304 | 0.131 | 56 | 38.7 | 22 | 3.15 | 0.7404805 | 194 | 2 | 0 | 0 | 9 | 11 | 0 | 0 | 0 | 5 | 5 | 1.8 | 2.4 | 39.718788 | 23.810371 | 59.53463 | 70.055 | 21.0635 | 21.83225 | 23.595 | 82.1645 | 32.1448165 | 74.0915 | 22.75117 | 22.72008 | 24.49575 | 1.66813 | 0.2469073 | 765.38 | 0.2501828 | 1.275974 | 4.835354 | 1.291561 | 8.556704 | hcp | 65 | Tb
|  | 0 | 0 | hcp | 66 | Dy | 0 | 1 | 0.1493003 | 0.08985879 | 1.852391 | 0.09092854 | 1.771093 | sharp-drop | Dy | 1 | 66 | 3.21 | 1.82 | 19 | 6 | 12 | 34 | 162.5 | 192 | 280 | 5.8 | 12.6 | 21.83 | 229 | 1.22 | 117 | 0.61 | 27256.07 | 2603 | 1684 | 17165.88 | 298100 | 3.04 | 210 | 0.11 | 0.11 | 75.563 | 0.352 | 61 | 41 | 25 | 3.25 | 0.7404805 | 194 | 2 | 0 | 0 | 10 | 12 | 0 | 0 | 0 | 4 | 4 | 1.85 | 2.51 | 39.941036 | 24.602559 | 61.23472 | 68.49025 | 18.9085 | 24.42625 | 26.20425 | 83.0905 | 31.665312 | 73.357 | 23.77233 | 24.54779 | 24.790875 | 1.62345 | 0.2589854 | 779.0477 | 0.2444787 | 1.283631 | 5.02621 | 1.274147 | 9.334739 | hcp | 66 | Dy
|  | 0 | 0 | hcp | 67 | Ho | 0 | 1.01 | 0.1826694 | 0.09442967 | 2.156508 | 0.09469922 | 2.152408 | sharp-drop | Ho | 1.01 | 67 | 3.22 | 1.82 | 18.76 | 6 | 13 | 36 | 164.93032 | 192 | 265 | 5.85 | 12.7 | 22.1 | 216 | 1.23 | 58 | 0.59 | 27256.07 | 2763 | 1745 | 17165.88 | 314010 | 3.14 | 190 | 0.16 | 0.13 | 75.019 | 0.338 | 65 | 40 | 26 | 3.22 | 0.7404805 | 194 | 2 | 0 | 0 | 11 | 13 | 0 | 0 | 0 | 3 | 3 | 1.86 | 2.53 | 42.939046 | 27.728364 | 68.4508 | 77.16775 | 22.9775 | 27.703 | 24.92725 | 87.2555 | 31.20212 | 80.53033 | 24.27733 | 27.500375 | 27.095125 | 1.54856 | 0.2962231 | 865.1837 | 0.2343102 | 1.289487 | 5.690643 | 1.244412 | 11.56293 | hcp | 67 | Ho
|  | 0 | 0 | hcp | 68 | Er | 0 | 1.04 | 0.2078579 | 0.09729255 | 2.471726 | 0.09765457 | 2.466104 | sharp-drop | Er | 1.04 | 68 | 3.22 | 1.86 | 18.45 | 6 | 14 | 38 | 167.259 | 189 | 285 | 6.11 | 12.5 | 23 | 235 | 1.24 | 79 | 0.57 | 28135.3 | 2693 | 1797 | 17165.88 | 293076 | 3.29 | 188 | 0.14 | 0.12 | 73.178 | 0.312 | 70 | 44 | 28 | 3.25 | 0.7404805 | 194 | 2 | 0 | 0 | 12 | 14 | 0 | 0 | 0 | 2 | 2 | 1.91 | 2.66 | 45.477627 | 30.31499 | 74.41105 | 85.765 | 25.655 | 29.3905 | 23.955 | 90.6485 | 30.6827695 | 87.39283 | 24.52167 | 29.612 | 30.055 | 1.50017 | 0.3293378 | 930.1479 | 0.227298 | 1.292287 | 6.235003 | 1.224814 | 13.47028 | hcp | 68 | Er
|  | 0 | 0 | hcp | 69 | Tm | 0 | 1.06 | 0.230093 | 0.1006858 | 2.702721 | 0.1008673 | 2.686902 | sharp-drop | Tm | 1.06 | 69 | 3.22 | 1.86 | 18.12 | 6 | 15 | 40 | 168.93421 | 190 | 250 | 5.85 | 12.4 | 24.1 | 227 | 1.25 | 163 | 0.56 | 27004.86 | 1993 | 1820 | 18421.91 | 242834 | 2.42 | 200 | 0.17 | 0.16 | 74.015 | 1.029 | 74 | 45 | 31 | 3.1 | 0.7404805 | 194 | 2 | 0 | 0 | 13 | 15 | 0 | 0 | 0 | 1 | 1 | 1.92 | 2.75 | 45.7757 | 30.9858 | 75.84428 | 89 | 27 | 29 | 22 | 92 | 30.3002 | 90 | 23.66667 | 29.66667 | 31 | 1.477312 | 0.3408756 | 938.8759 | 0.2239 | 1.292416 | 6.373608 | 1.215447 | 14.19771 | hcp | 69 | Tm
|  | 0 | 0 | hcp | 70 | Yb | 0 | 0.45 | 0.02521676 | 0.0617873 | 0.433727 |  |  | sharp-drop | Yb | 0.45 | 70 | 3.22 | 1.86 | 17.97 | 6 | 16 | 42 | 173.04 | 187 | 160 | 5.9 | 12.1 | 25.61 | 242 | 1.26 | 159 | 0.73 | 25120.8 | 1593 | 1098 | 9210.96 | 167472 | 1.6 | 120 | 0.35 | 0.38 | 59.831 | -0.02 | 24 | 31 | 9.9 | 3 | 0.7404805 | 225 | 2 | 0 | 0 | 14 | 16 | 0 | 0 | 0 | 0 | 0 | 1.19 | 1.19 | 15.1968 | 9.8858 | 24.37248 | 29 | 11 | 10 | 7 | 29 | 40.9911 | 29 | 8.333333 | 9.666667 | 9 | 1.537235 | 0.08038981 | 405.2298 | 0.2327 | 1.208356 | 1.901196 | 1.239853 | 4.183417 | hcp | 70 | Yb
|  | 0 | 0 | hcp | 71 | Lu | 0 | 1.11 | 0.2502963 | 0.1038239 | 2.848679 |  |  | sharp-drop | Lu | 1.11 | 71 | 3.22 | 1.91 | 17.77 | 6 | 17 | 44 | 174.967 | 187 | 415 | 6.15 | 14.7 | 21.83 | 221 | 1.27 | 82 | 0.53 | 27004.86 | 3273 | 1938 | 19259.28 | 319871 | 4.43 | 210 | 0.16 | 0.19 | 50.961 | 0.239 | 69 | 48 | 27 | 3.3 | 0.7404805 | 194 | 2 | 0 | 1 | 14 | 17 | 0 | 0 | 9 | 0 | 9 | 1.93 | 2.86 | 47.3982 | 31.812 | 77.98833 | 92.8 | 29.3 | 29.9 | 22.5 | 92.7 | 29.4317 | 92.76667 | 24.76667 | 30.51667 | 31.75 | 1.489947 | 0.3602918 | 936.2812404 | 0.2258 | 1.288644 | 6.524454 | 1.220634 | 14.3301 | hcp | 71 | Lu
1.3 | 1.61 | 0 | 0 | hcp | 72 | Hf | 0 | 1.87 | 0.4374169 | 0.1194135 | 5.083603 |  |  | sharp-drop | Hf | 1.87 | 72 | 3.6 | 3.05 | 13.45 | 6 | 4 | 45 | 178.49 | 175 | 630 | 5.5 | 14.9 | 21 | 212 | 1.3 | 151 | 0.39 | 25539.48 | 3473 | 2504 | 21771.36 | 607086 | 6.44 | 252 | 0.23 | 0.33 | 43.56 | 0.178 | 78 | 110 | 30 | 3.9 | 0.7404805 | 194 | 2 | 0 | 2 | 14 | 18 | 0 | 0 | 8 | 0 | 8 | 2.31 | 3.44 | 110.19333 | 55.004814 | 141.4746 | 183.626375 | 71.134615 | 51.07005475 | 71.08035725 | 197.903845 | 22.4071965 | 188.3855 | 71.09844 | 52.79533 | 56.24588 | 2.00334 | 0.8182611 | 1232.504 | 0.2859184 | 1.265975 | 11.08271 | 1.415394 | 13.70539 | hcp | 72 | Hf
1.19 | 1.49 | 0 | 0 | hcp | 75 | Re | 0 | 2.97 | 0.6410068 | 0.0898021 | 10.650405 | 0.09928431 | 10.113912 | sharp-drop | Re | 2.97 | 75 | 5.2 | 6.33 | 8.85 | 6 | 7 | 54 | 186.21 | 151 | 705 | 7.87 | 16.6 | 26 | 217 | 1.9 | 283 | 0.25 | 25706.95 | 5915 | 3459 | 33075.72 | 776233 | 8.03 | 430 | 0.48 | 0.54 | 36.5263 | 0.06 | 463 | 370 | 178 | 4.87 | 0.7404805 | 194 | 2 | 0 | 5 | 14 | 21 | 0 | 0 | 5 | 0 | 5 | 3.66 | 5.33 | 372.50222 | 166.33495 | 434.3536 | 613.068685 | 279.8722525 | 142.5247275 | 223.0281575 | 674.51923 | 14.9930065 | 633.5522 | 241.9762 | 150.5492 | 166.5982 | 2.239471 | 3.698056 | 2493.861 | 0.3056587 | 1.239061 | 32.80169 | 1.496486 | 33.16598 | hcp | 75 | Re
1.17 | 1.48 | 0 | 0 | hcp | 76 | Os | 0 | 3.38 | 1.263901 | 0.1007089 | 21.766627 |  |  | sharp-drop | Os | 3.38 | 76 | 5.4 | 6.33 | 8.45 | 6 | 8 | 57 | 190.2 | 144 | 630 | 8.7 | 17 | 25 | 216 | 2.2 | 346 | 0.23 | 24911.46 | 5573 | 3306 | 29307.6 | 730597 | 8.17 | 500 | 0.88 | 1.1 | 32.6352 | 1.078 | 560 | 462 | 222 | 4.83 | 0.7404805 | 194 | 2 | 0 | 6 | 14 | 22 | 0 | 0 | 4 | 0 | 4 | 3.55 | 7.19 | 405.76444 | 256.14322 | 634.8453 | 729.631875 | 229.960175 | 251.494525 | 228.960175 | 816.85715 | 14.3612785 | 758.707 | 229.2935 | 250.9416 | 249.83585 | 1.584131 | 5.945228 | 3678.544 | 0.2389772 | 1.267871 | 51.6866 | 1.258623 | 102.0706 | hcp | 76 | Os
1.16 | 1.468 | 0 | 0 | hcp | 77 | Ir | 5 |  | 0.3402043 | 0.08694458 | 6.651588 |  |  | sharp-drop | Ir |  | 77 | 5.55 | 6.13 | 8.52 | 6 | 9 | 60 | 192.22 | 141 | 560 | 9.2 | 17 | 27 | 202 | 2.2 | 169 | 0.23 | 25120.8 | 4450 | 2720 | 26376.84 | 633463 | 6.94 | 420 | 1.47 | 1.96 | 35.5054 | 1.564 | 528 | 320 | 210 | 5.27 | 0.7404805 | 225 | 2 | 0 | 7 | 14 | 23 | 0 | 0 | 3 | 0 | 3 | 1.32 | 3.63 | 344.92778 | 132.38468 | 352.1073 | 588.67855 | 200.390125 | 80.508225 | 236.70055 | 579.4121 | 14.6813235 | 585.5897 | 224.597075 | 118.3868875 | 194.1442125 | 2.605496 | 3.005739 | 1943.582 | 0.3298287 | 1.233698 | 25.99361 | 1.614155 | 19.501 | hcp | 77 | Ir
1.21 | 1.45 | 0 | 0 | hcp | 79 | Au | 5 |  | 0.03297793 | 0.05882172 | 0.95231 |  |  | sharp-drop | Au |  | 79 | 5.15 | 3.87 | 10.2 | 6 | 11 | 66 | 196.97 | 136 | 330 | 9.223 | 20.5 | 30 | 166 | 2.54 | 147 | 0.27 | 25413.88 | 3120 | 1336 | 12371.99 | 787118 | 3.81 | 165 | 3.17 | 4.55 | 47.4884 | 2.309 | 78 | 180 | 27 | 5.1 | 0.7404805 | 225 | 1 | 0 | 10 | 14 | 25 | 1 | 0 | 0 | 0 | 1 | 0.63 | 1.32 | 142.38667 | 22.18826 | 63.27789 | 185.659325 | 138.9478 | 15.62635 | 112.73695 | 181.30495 | 18.2227 | 184.2079 | 121.4739 | 18.20282 | 23.3557625 | 6.417208 | 0.4058722 | 404.33 | 0.4257139 | 1.194079 | 4.216736 | 2.533221 | 0.5388043 | hcp | 79 | Au
1.07 | 1.34 | 0 | 0 | hcp | 80 | Hg | 0 | 0.07 | 0.3402043 | 0.07445488 | 0.21822 |  |  | sharp-drop | Hg | 0.07 | 80 | 4.2 | 1.91 | 14.08 | 6 | 12 | 69 | 200.59 | 132 | 59.2 | 10.434 | 18.751 | 34.2 | 155 | 2 | 131 | 0.36 | 28009.69 | 630 | 234.3 | 2298.55 | 61378 | 0.67 | 71.9 | 0.083 | 0.1 | 75.9 | -0.5 | 12 | 13 | 4.6 | 4.475 | 0.7404805 | 166 | 2 | 0 | 10 | 14 | 26 | 0 | 0 | 0 | 0 | 0 | 0.13 | 0.19 | 13.308484 | 4.5792035 | 12.32411 | 17.9166 | 10.7233125 | 5.1612625 | 9.970403125 | 23.1982 | 30.7536 | 19.67713 | 10.22137 | 4.639723 | 3.59664375 | 2.906288 | 0.04963325 | 140.827 | 0.345661 | 1.282258 | 0.9345136 | 1.704784 | 0.5421415 | hcp | 80 | Hg
1.015 | 1.22 | 0 | 0 | hcp | 81 | Tl | 0 | 0.26 | 0.1744768 | 0.06828598 | 0.791718 |  |  | sharp-drop | Tl | 0.26 | 81 | 3.9 | 1.4 | 17.23 | 6 | 13 | 72 | 204.3833 | 145 | 165 | 6.106 | 20.42 | 29.8 | 196 | 1.62 | 80 | 0.43 | 26334.97 | 1745 | 577 | 4270.54 | 180032 | 1.88 | 78.5 | 0.46 | 0.61 | 64.2997 | 0.32 | 8 | 43 | 2.8 | 3.84 | 0.7404805 | 194 | 2 | 1 | 10 | 14 | 27 | 0 | 5 | 0 | 0 | 5 | 0.53 | 0.8 | 30.532098 | 4.5809288 | 13.08822 | 34.864025 | 29.22805 | 4.73905 | 24.8276125 | 48.73355 | 31.2522 | 39.4872 | 26.294425 | 4.098696 | 2.8179875 | 6.665045 | 0.0488598 | 143.1641 | 0.4285549 | 1.275612 | 0.9300201 | 2.581675 | 0.1031211 | hcp | 81 | Tl
0.96 | 1.13 | 0 | 0 | hcp | 82 | Pb | 0 | 0.26 | 0.008790838 | 0.02439851 | 0.23286 |  |  | sharp-drop | Pb | 0.26 | 82 | 4.1 | 1.52 | 18.28 | 6 | 14 | 77 | 207.2 | 146 | 178 | 7.42 | 15.03 | 31.93 | 202 | 2.33 | 104 | 0.45 | 26460.58 | 2024 | 600.7 | 4777.14 | 196361 | 2.03 | 105 | 0.35 | 0.48 | 64.8 | 0.357 | 16 | 46 | 5.6 | 4.25 | 0.7404805 | 225 | 2 | 2 | 10 | 14 | 28 | 0 | 4 | 0 | 0 | 4 | 0.63 | 1.07 | 63.895556 | 15.918276 | 44.09319 | 92.170325 | 58.644225 | 11.070025 | 43.7253 | 98.522 | 31.81095 | 94.28755 | 48.698275 | 12.9677 | 16.76305 | 4.013975 | 0.1668008 | 506.3755 | 0.384908 | 0.9796961 | 2.482033 | 2.003491 | 0.9879769 | hcp | 82 | Pb
1.07 | 1.37 | 2 | 2 | bcc | 24 | Cr_fm | 2 |  |  | 0.1500458 | 18.778522 |  |  | sharp-drop | Cr_fm |  | 24 | 4.65 | 5.18 | 7.23 | 4 | 6 | 53 | 52 | 139 | 339 | 6.76 | 16.49 | 31 | 189 | 1.66 | 1133 | 0.72 | 23273.61 | 2840 | 2133 | 13816.44 | 396071 | 4.1 | 630 | 0.94 | 0.78 | 23.54 | 0.676 | 279 | 160 | 115 | 4.5 | 0.68017476 | 229 | 1 | 0 | 5 | 0 | 6 | 1 | 0 | 5 | 0 | 6 | 2.94 | 4.08 | 131.48333 | 61.261904 | 159.0792 | 247.625 | 73.410725 | 48.252725 | 73.410725 | 247.625 | 11.574828 | 247.625 | 73.410725 | 48.252725 | 61.2042 | 2.146249 | 1.764228 | 709.096 | 0.2983532 | 1.224745 | 11.94143 | 1.465008 | 13.29934 | bcc | 24 | Cr_fm
0.95 | 1.16 | 2 | 2 | bcc | 26 | Fe | 2 |  |  | 0.1447591 | 17.384632 |  |  | sharp-drop | Fe |  | 26 | 4.93 | 5.55 | 7.09 | 4 | 8 | 59 | 55.85 | 132 | 347 | 7.9 | 16.18 | 30.64 | 194 | 1.83 | 3045 | 0.66 | 25078.93 | 3160 | 1811 | 15365.56 | 417843 | 4.28 | 470 | 0.8 | 1.02 | 27.28 | 0.153 | 211 | 170 | 82 | 4.5 | 0.68017476 | 229 | 2 | 0 | 6 | 0 | 8 | 0 | 0 | 4 | 0 | 4 | 2.41 | 3.3 | 192.27333 | 80.657822 | 212.2887 | 279.16429 | 148.82566 | 93.02056 | 148.82566 | 279.16429 | 11.357634 | 279.16429 | 148.82566 | 93.02056 | 83.73681 | 2.383815 | 2.367213 | 916.082 | 0.3159835 | 1.224745 | 15.72216 | 1.543961 | 14.19389 | bcc | 26 | Fe
0.39 | 0.25 | 2 | 2 | Dia | 6 | C | 2 |  | 8.234779 | 0.2087649 | 79.939646 |  |  | sharp-drop | C |  | 6 | 6.24 | 5.55 | 3.26 | 2 | 14 | 81 | 12.0107 | 76 | 715 | 11.264 | 24.376 | 47.86 | 170 | 2.55 | 71 | 2.3 | 5652.18 | 4470 | 4300 | 26080.8 | 718873 | 7.37 | 2230 | 1.29 | 0.0061 | 5.7423 | 1.263 | 1116.5 | 435.3 | 520.5 | 5 | 0.34 | 194 | 2 | 2 | 0 | 0 | 4 | 0 | 4 | 0 | 0 | 4 | [23 empty] | Dia | 6 | C
0.68 | 0.74 | 2 | 2 | Dia | 14 | Si | 2 |  | 1.529274 | 0.234161 | 7.222601 |  |  | sharp-drop | Si |  | 14 | 4.7 | 3.38 | 8.6 | 3 | 14 | 80 | 28.09 | 111 | 359 | 8.149 | 16.34 | 33.46 | 210 | 1.9 | 157 | 2.2 | 19803.56 | 2890 | 1687 | 4647.35 | 439614 | 4.63 | 300 | 1.48 | 10 | 18.81 | 1.39 | 47 | 100 | 43.9 | 4.85 | 0.34 | 227 | 2 | 2 | 0 | 0 | 4 | 0 | 4 | 0 | 0 | 4 | [23 empty] | Dia | 14 | Si
0.72 | 0.84 | 2 | 2 | Dia | 32 | Ge | 2 |  | 1.211458 | 0.2334803 | 4.976443 |  |  | sharp-drop | Ge |  | 32 | 4.55 | 2.57 | 9.87 | 4 | 14 | 79 | 72.64 | 120 | 334 | 7.88 | 15.93 | 34.21 | 211 | 2.01 | 62 | 0.97 | 23404.21 | 3125 | 1211 | 31819.68 | 380161 | 3.85 | 374 | 0.6 | 1.45e-07 | 31.09 | 1.233 | 109 | 59 | 45 | 5 | 0.34 | 225 | 2 | 2 | 10 | 0 | 14 | 0 | 4 | 0 | 0 | 4 | [23 empty] | Dia | 32 | Ge
0.99 | 1.23 | 2 | 2 | fcc | 25 | Mn | 2 |  |  | 0.0807235 | 5.880637 | 0.08212523 | 5.704393 | sharp-drop | Mn |  | 25 | 4.45 | 4.17 | 7.35 | 4 | 7 | 56 | 54.94 | 139 | 220 | 7.43 | 15.64 | 33.69 | 197 | 1.55 | 579 | 0.71 | 26334.97 | 3292 | 1520 | 14653.8 | 293495 | 2.92 | 410 | 0.08 | 0.072 | 32.22 | -0.5 | 198 | 120 | 76.4 | 4.1 | 0.7404805 | 217 | 2 | 0 | 5 | 0 | 7 | 0 | 0 | 5 | 0 | 5 | 2.64 | 3.24 | 221.38333 | 78.630025 | 210.919 | 310.81455 | 176.671725 | 87.4382 | 176.671725 | 310.81455 | 10.789242 | 310.81455 | 176.671725 | 87.4382 | 80.64927 | 2.815506 | 2.429272 | 848.3584 | 0.3412113 | 0.7071068 | 8.848987 | 1.677947 | 9.919172 | fcc | 25 | Mn
0.95 | 1.16 | 2 | 2 | fcc | 26 | Fe_nm | 2 |  |  | 0.1020628 | 12.736518 | 0.1020695 | 12.724508 | sharp-drop | Fe_nm |  | 26 | 4.93 | 5.55 | 7.09 | 4 | 8 | 59 | 55.85 | 132 | 347 | 7.9 | 16.18 | 30.64 | 194 | 1.83 | 3045 | 0.66 | 25078.93 | 3160 | 1811 | 15365.56 | 417843 | 4.28 | 470 | 0.8 | 1.02 | 27.28 | 0.153 | 211 | 170 | 82 | 4.5 | 0.7404805 | 229 | 2 | 0 | 6 | 0 | 8 | 0 | 0 | 4 | 0 | 4 | 2.36 | 3.3 | 193.07 | 171.02484 | 396.1132 | 342.2454 | 118.4789 | 227.3068 | 118.4789 | 342.2454 | 10.447609 | 342.2454 | 118.4789 | 227.3068 | 188.8323 | 1.1289 | 5.456586 | 1786.801 | 0.1580574 | 0.7071068 | 19.24706 | 1.062497 | 134.1986 | fcc | 26 | Fe_nm
0.92 | 1.1 | 2 | 2 | fcc | 27 | Co | 2 |  |  | 0.1075411 | 11.138747 | 0.107656 | 11.132501 | sharp-drop | Co |  | 27 | 5.1 | 5.36 | 6.7 | 4 | 9 | 62 | 58.93 | 126 | 375 | 7.86 | 17.05 | 33.49 | 192 | 1.88 | 920 | 0.58 | 24660.25 | 3150 | 1770 | 15239.95 | 425379 | 4.39 | 445 | 1 | 1.72 | 30.04 | 0.662 | 209 | 180 | 75 | 5 | 0.7404805 | 194 | 2 | 0 | 7 | 0 | 9 | 0 | 0 | 3 | 0 | 3 | 2.05 | 3.27 | 213.45 | 102.91448 | 265.994 | 296.5907 | 171.8764 | 143.98355 | 171.8764 | 296.5907 | 10.9007 | 296.5907 | 171.8764 | 143.98355 | 116.77475 | 2.074052 | 3.14703 | 1121.84 | 0.2923058 | 0.7071068 | 11.58195 | 1.440157 | 23.92418 | fcc | 27 | Co
0.96 | 1.22 | 2 | 2 | fcc | 28 | Ni_nm | 2 |  |  | 0.1444196 | 3.369168 |  |  | sharp-drop | Ni_nm |  | 28 | 5.2 | 5.36 | 6.6 | 4 | 10 | 65 | 58.69 | 124 | 378 | 7.63 | 18.15 | 36.16 | 163 | 1.91 | 505 | 0.57 | 26083.76 | 3110 | 1728 | 17626.43 | 424123 | 4.44 | 450 | 0.91 | 1.43 | 29.8 | 1.157 | 200 | 180 | 76 | 5.15 | 0.7404805 | 225 | 2 | 0 | 8 | 0 | 10 | 0 | 0 | 2 | 0 | 2 | 1.65 | 2.92 | 198.54333 | 92.255506 | 239.6481 | 275.49175 | 160.06595 | 126.34615 | 160.06595 | 275.49175 | 10.9204 | 275.49175 | 160.06595 | 126.34615 | 103.4684 | 2.152103 | 2.815999 | 1007.467 | 0.2988281 | 0.7071068 | 10.38239 | 1.467005 | 19.91894 | fcc | 28 | Ni_nm
0.99 | 1.23 | 2 | 2 | hcp | 25 | Mn | 2 |  |  | 0.0728878 | 6.058989 |  |  | sharp-drop | Mn |  | 25 | 4.45 | 4.17 | 7.35 | 4 | 7 | 56 | 54.94 | 139 | 220 | 7.43 | 15.64 | 33.69 | 197 | 1.55 | 579 | 0.71 | 26334.97 | 3292 | 1520 | 14653.8 | 293495 | 2.92 | 410 | 0.08 | 0.072 | 32.22 | -0.5 | 198 | 120 | 76.4 | 4.1 | 0.7404805 | 217 | 2 | 0 | 5 | 0 | 7 | 0 | 0 | 5 | 0 | 5 | 2.66 | 3.08 | 286.44333 | 114.24892 | 302.5256 | 446.8599 | 244.5948 | 102.178575 | 167.1222625 | 526.60715 | 10.7536215 | 473.4423 | 192.9464 | 101.8299 | 101.13255 | 2.507186 | 3.541409 | 1228.59 | 0.3239756 | 1.236509 | 22.48379 | 1.58341 | 18.17519 | hcp | 25 | Mn
0.95 | 1.16 | 2 | 2 | hcp | 26 | Fe | 2 |  |  | 0.1019985 | 14.793 |  |  | sharp-drop | Fe |  | 26 | 4.93 | 5.55 | 7.09 | 4 | 8 | 59 | 55.85 | 132 | 347 | 7.9 | 16.18 | 30.64 | 194 | 1.83 | 3045 | 0.66 | 25078.93 | 3160 | 1811 | 15365.56 | 417843 | 4.28 | 470 | 0.8 | 1.02 | 27.28 | 0.153 | 211 | 170 | 82 | 4.5 | 0.7404805 | 229 | 2 | 0 | 6 | 0 | 8 | 0 | 0 | 4 | 0 | 4 | 2.73 | 3.95 | 291.61 | 179.30382 | 446.4149 | 533.8118 | 176.967 | 163.6607 | 151.11195 | 598.4918 | 10.179079 | 555.3718 | 159.7303 | 168.5813 | 178.4224 | 1.626346 | 5.871645 | 1825.148 | 0.2447629 | 1.266255 | 36.13523 | 1.275283 | 67.78971 | hcp | 26 | Fe
0.92 | 1.1 | 2 | 2 | hcp | 27 | Co | 2 |  |  | 0.09053659 | 6.50999 |  |  | sharp-drop | Co |  | 27 | 5.1 | 5.36 | 6.7 | 4 | 9 | 62 | 58.93 | 126 | 375 | 7.86 | 17.05 | 33.49 | 192 | 1.88 | 920 | 0.58 | 24660.25 | 3150 | 1770 | 15239.95 | 425379 | 4.39 | 445 | 1 | 1.72 | 30.04 | 0.662 | 209 | 180 | 75 | 5 | 0.7404805 | 194 | 2 | 0 | 7 | 0 | 9 | 0 | 0 | 3 | 0 | 3 | 2.13 | 3.26 | 215.54778 | 103.49171 | 267.6407 | 363.40935 | 168.1827 | 91.296675 | 116.27335 | 411.6703 | 10.85125 | 379.4963 | 133.5765 | 93.402225 | 97.613325 | 2.082754 | 3.179103 | 1123.014 | 0.2930525 | 1.2393 | 20.41278 | 1.443175 | 23.85776 | hcp | 27 | Co
0.96 | 1.22 | 2 | 2 | hcp | 28 | Ni | 2 |  |  | 0.06274556 | 2.57851 |  |  | sharp-drop | Ni |  | 28 | 5.2 | 5.36 | 6.6 | 4 | 10 | 65 | 58.69 | 124 | 378 | 7.63 | 18.15 | 36.16 | 163 | 1.91 | 505 | 0.57 | 26083.76 | 3110 | 1728 | 17626.43 | 424123 | 4.44 | 450 | 0.91 | 1.43 | 29.8 | 1.157 | 200 | 180 | 76 | 5.15 | 0.7404805 | 225 | 2 | 0 | 8 | 0 | 10 | 0 | 0 | 2 | 0 | 2 | 1.54 | 2.65 | 197.44222 | 71.597994 | 191.6305 | 318.306325 | 145.1772 | 49.678575 | 129.36125 | 332.56315 | 10.95 | 323.0586 | 134.6332 | 61.9739 | 86.5645625 | 2.75765 | 2.179543 | 783.9980343 | 0.3382389 | 1.217795 | 13.87698 | 1.660617 | 9.415047 | hcp | 28 | Ni
0.64 | 0.44 | 9 | 0 | bcc | 4 | Be | 9 | 0.96 | -9 | 0.09811814 | 14.001317 |  |  | sharp-drop | Be | 0.96 | 4 | 5.05 | 4.66 | 4.9 | 2 | 2 | 12 | 9.01 | 96 | 297 | 9.32 | 18.21 | 153.85 | 153 | 1.57 | 61 | 2.8 | 16454.12 | 2744 | 1562 | 11723.04 | 325314 | 3.32 | 1440 | 2 | 3.08 | 9.5 | -0.5 | 287 | 130 | 132 | 4.98 | 0.68017476 | 194 | 2 | 0 | 0 | 0 | 2 | 0 | 0 | 0 | 0 | 0 | 1.07 | 1.07 | 122.94667 | 98.844876 | 233.8622 | 161.180075 | 103.833375 | 211.106875 | 103.833375 | 161.180075 | 7.8132 | 161.180075 | 103.833375 | 211.106875 | 150.2957 | 1.243835 | 4.217004 | 772.2948 | 0.182976 | 1.224745 | 19.26726 | 1.115273 | 63.88942 | bcc | 4 | Be
|  | 9 | 0 | bcc | 63 | Eu | 9 | 0.45 | -9 | 0.04402408 | 1.009935 |  |  | sharp-drop | Eu | 0.45 | 63 | 3.2 | 1.77 | 19.97 | 6 | 9 | 28 | 151.964 | 198 | 175 | 5.61 | 11.24 | 24.56 | 233 | 1.185 | 272 | 0.97 | 26795.52 | 1703 | 1091 | 10467 | 182544 | 1.86 | 118 | 0.14 | 0.11 | 80.793 | 0.116 | 18 | 8.3 | 7.9 | 2.5 | 0.68017476 | 229 | 2 | 0 | 0 | 7 | 9 | 0 | 0 | 0 | 7 | 7 | 1.92 | 1.92 | 13.4 | 9.5314063 | 23.11392 | 18.5 | 10.8515 | 17.2585 | 10.8515 | 18.5 | 43.884914 | 18.5 | 10.8515 | 17.2585 | 12.78042 | 1.405879 | 0.07239698 | 418.2849 | 0.2125135 | 1.224745 | 1.857902 | 1.185698 | 4.822379 | bcc | 63 | Eu
0.72 | 0.84 | 9 | 0 | hcp | 32 | Ge | 9 |  | -9 | 0.1244299 | 4.013515 |  |  | scattered-drop | Ge |  | 32 | 4.55 | 2.57 | 9.87 | 4 | 14 | 79 | 72.64 | 120 | 334 | 7.88 | 15.93 | 34.21 | 211 | 2.01 | 62 | 0.97 | 23404.21 | 3125 | 1211 | 31819.68 | 380161 | 3.85 | 374 | 0.6 | 1.45e-07 | 31.09 | 1.233 | 109 | 59 | 45 | 5 | 0.7404805 | 225 | 2 | 2 | 10 | 0 | 14 | 0 | 4 | 0 | 0 | 4 | 0.29 | 0.55 | 64.550512 | 13.134518 | 36.90074 | 85.2379875 | 62.8770625 | 11.5474 | 48.50030625 | 91.22815 | 19.5014 | 87.23471 | 53.29256 | 11.4250875 | 11.1804625 | 4.91457 | 0.2245056 | 256.1415 | 0.4047239 | 1.209444 | 2.52825 | 2.216883 | 0.5438048 | hcp | 32 | Ge
1.515 | 1.887 | 9 | 0 | hcp | 56 | Ba | 9 | 0.31 | -9 | 0.1481032 | 0.266618 |  |  | sharp-drop | Ba | 0.31 | 56 | 2.32 | 0.53 | 38.1 | 6 | 2 | 8 | 137.33 | 215 | 140 | 2.81 | 10 | 37 | 268 | 0.89 | 223 | 1.5 | 28302.77 | 1907 | 983 | 7661.84 | 174589 | 1.9 | 110 | 0.18 | 0.26 | 62.5 | 0.145 | 13 | 9.6 | 4.9 | 2.7 | 0.7404805 | 229 | 2 | 0 | 0 | 0 | 2 | 0 | 0 | 0 | 0 | 0 | 1.15 | 1.51 | 8.4277778 | 3.8263563 | 9.97019 | 13.93405 | 10.41895 | 4.85165 | 1.5934 | 20.79395 | 62.47462 | 16.22068 | 4.53525 | 3.820283 | 1.75755 | 2.20256 | 0.02041552 | 239.0502 | 0.3026836 | 1.218032 | 0.7417616 | 1.484102 | 0.7887331 | hcp | 56 | Ba

## Note
Str | Number | elem1 | YY | SG | aaa |  | xx | yy |  | Debye T for F-elements | http://www.knowledgedoor.com/2/elements_handbook/debye_temperature.html
fcc | 57 | La | 0.7404805 | 225 | 1 | [5 empty] | https://www.angstromsciences.com/elements-electrical-conductivity
hcp | 57 | La | 0.7404805 | 194 | 2 | [5 empty] | https://en.wikipedia.org/wiki/Electron_affinity_(data_page)
fcc | 58 | Ce | 0.7404805 | 225 | 3 | [5 empty] | B, Y, G: of diamond C and Ge not from wiki: from MP
hcp | 58 | Ce | 0.7404805 | 194 | 4
fcc | 59 | Pr | 0.7404805 | 225 | 5
hcp | 59 | Pr | 0.7404805 | 194 | 6
fcc | 60 | Nd | 0.7404805 | 225 | 7
hcp | 60 | Nd | 0.7404805 | 194 | 8
fcc | 61 | Pm | 0.7404805 | 225 | 9
hcp | 61 | Pm | 0.7404805 | 194 | 10
fcc | 62 | Sm | 0.7404805 | 225 | 11
hcp | 62 | Sm | 0.7404805 | 194 | 12
bcc | 63 | Eu | 0.68017476 | 229 | 13
fcc | 63 | Eu | 0.7404805 | 225 | 14
hcp | 63 | Eu | 0.7404805 | 194 | 15 | 57 | La |  | bcc | 56 | Ba | 0.68017476
fcc | 64 | Gd | 0.7404805 | 225 | 16 | 58 | Ce |  | fcc | 56 | Ba | 0.7404805
hcp | 64 | Gd | 0.7404805 | 194 | 17 | 59 | Pr |  | hcp | 56 | Ba | 0.7404805
fcc | 65 | Tb | 0.7404805 | 225 | 18 | 60 | Nd
hcp | 65 | Tb | 0.7404805 | 194 | 19 | 61 | Pm
fcc | 66 | Dy | 0.7404805 | 225 | 20 | 62 | Sm
hcp | 66 | Dy | 0.7404805 | 194 | 21 | 63 | Eu
fcc | 67 | Ho | 0.7404805 | 225 | 22 | 64 | Gd
hcp | 67 | Ho | 0.7404805 | 194 | 23 | 65 | Tb
fcc | 68 | Er | 0.7404805 | 225 | 24 | 66 | Dy
hcp | 68 | Er | 0.7404805 | 194 | 25 | 67 | Ho
hcp | 69 | Tm | 0.7404805 | 194 | 26 | 68 | Er
fcc | 70 | Yb | 0.7404805 | 225 | 27 | 69 | Tm
hcp | 70 | Yb | 0.7404805 | 194 | 28 | 70 | Yb
hcp | 71 | Lu | 0.7404805 | 194 | 29 | 71 | Lu

## Sheet1
c-BK | xTa | xW | xMo | targetX | ownPrediction1 | ownPrediction2 | ML-predictions