## Sheet1
Metadata
Name: | Hui Sun |  | Optional Upload Comments:
Email: | suh960@psu.edu
Direct: | T
HandFetched: | F | phase1+phase2 no space between | process1+process2 no space between | optional information | popular abbreviation or FullPropertyName | ML/EXP/EM/DFT/THM | Absolute Temperature | Base SI Units s/Pa/m/kg | Table/Figure/Appendix Supplemental | only DOI, no http etc (if no DOI) Author_Year_ThreeFirstTitleWords
QuickGuide | ElementFraction(space)…
Example | Fe60 Ni20 Cr10 Zr10 | BCC+FCC | HIP+A | none | UTS | EXP | 298 | 750e6 | T7 | 10.1557/jmr.2018.153 | UTS in lb/in^2 | Temperature in F | Some Notes
| Material |  |  |  | Property |  |  |  | Reference |  | Scratch (NOT UPLOADED)
id/nickname | Composition | Structure | Processing | Material Comment | Name | Source | Temperature [K] | Value [SI] | Pointer | DOI | Col1 | Col2 | Col3 | Col4 | Col5
1 | Fe10.5 Co10.5 Ni10.5 Cr10.5 Cu10.5 Ti10.5 Mo10.5 Al10.5 Si10.5 Be5.5 | BCC+martensite |  |  | Fracture toughness | EXP | 293 | 50.9 | T1 | 10.1016/j.intermet.2018.05.013
2 | Fe 14.3 Co14.3 Ni14.3 Cr14.3 Al42.8 | BCC |  |  | Fracture toughness | EXP | 293 | 7.6 | T1 | 10.1016/j.intermet.2018.05.013
3 | AL23 Co15 Cr23 Cu8 Fe15 Ni15 | BCC |  |  | Fracture toughness | EXP | 293 | 5.4-5.8 | T1 | 10.1016/j.intermet.2018.05.013
4 | Cr20 Mn20 Fe20 Co20 Ni20 | FCC |  |  | Fracture toughness | EXP | 77 | 219 | T1 | 10.1016/j.intermet.2018.05.013
5 | Cr20 Mn20 Fe20 Co20 Ni21 | FCC |  |  | Fracture toughness | EXP | 200 | 221 | T1 | 10.1016/j.intermet.2018.05.013
6 | Cr20 Mn20 Fe20 Co20 Ni22 | FCC |  |  | Fracture toughness | EXP | 293 | 217 | T1 | 10.1016/j.intermet.2018.05.013
7 | Al16.7 Cr16.7 Fe16.7 Ni33.2 Cu16.7 | FCC+BCC |  |  | Fracture toughness | EXP | 293 | 40-45 | T1 | 10.1016/j.intermet.2018.05.013
8 | Al16.7 Cr16.7 Fe16.7 Ni33.2 Cu16.8 | FCC+BCC |  |  | Fracture toughness | EXP | 473 | 46-47 | T1 | 10.1016/j.intermet.2018.05.013
9 | Al5.9 Cr29.4 Fe29.4 Ni29.4 Ti5.9 | FCC+BCC |  |  | Fracture toughness | EXP | 293 | 32-35 | T1 | 10.1016/j.intermet.2018.05.013
10 | Al18 Cr21 Fe20 Co20 Ni21 | BCC |  |  | Fracture toughness | EXP | 293 | 9 | T1 | 10.1016/j.intermet.2018.05.013
11 | Al15.5 Cr22.25 Fe20 Co20 Ni22.25 | FCC+BCC |  |  | Fracture toughness | EXP | 293 | 11 | T1 | 10.1016/j.intermet.2018.05.013
12 | Al13 Cr23.5 Fe20 Co20 Ni23.5 | FCC |  |  | Fracture toughness | EXP | 293 | 53 | T1 | 10.1016/j.intermet.2018.05.013
13 | CrCoNi | FCC |  |  | Fracture toughness | EXP | 77 | 273.3 | T1 | 10.1016/j.intermet.2018.05.013
14 | CrCoNi | FCC |  |  | Fracture toughness | EXP | 198 | 265.2 | T1 | 10.1016/j.intermet.2018.05.013
15 | CrCoNi | FCC |  |  | Fracture toughness | EXP | 293 | 207.7 | T1 | 10.1016/j.intermet.2018.05.013
16 | Nb25 Mo25 Ta25 W25 | BCC |  | Single Crystal | Fracture toughness | EXP | 298 | 1.6 | T1 | 10.1016/j.intermet.2018.05.013
17 | Nb25 Mo25 Ta25 W25 | BCC |  | Bi-crystal | Fracture toughness | EXP | 298 | 0.2 | T1 | 10.1016/j.intermet.2018.05.013
18 | Ti25 Zr25 Nb25 Ta25 | BCC |  |  | Fracture toughness | EXP | 298 | 28.5 | T1 | 10.1016/j.intermet.2018.10.008
19 | Ti23.75 Zr23.75 Nb23.75 Ta23.75 Mo5 | BCC |  |  | Fracture toughness | EXP | 298 | 22.5 | T1 | 10.1016/j.intermet.2018.10.008
20 | Ti22.5 Zr22.5 Nb22.5 Ta22.5 Mo10 | BCC |  |  | Fracture toughness | EXP | 298 | 20 | T1 | 10.1016/j.intermet.2018.10.008
21 | Ti20 Zr20 Nb20 Ta20 Mo20 | BCC |  |  | Fracture toughness | EXP | 298 | 18.7 | T1 | 10.1016/j.intermet.2018.10.008
22 | V10 Cr10 Fe45 Co20 Ni15 | FCC |  |  | Fracture toughness | EXP | 77 | 232 | T2 | 10.1016/j.jallcom.2019.151864
23 | V10 Cr10 Fe45 Co20 Ni15 | FCC |  |  | Fracture toughness | EXP | 298 | 219 | T2 | 10.1016/j.jallcom.2019.151864
24 | Ti25 V25 Nb25 Ta25 | BCC |  |  | Fracture toughness | EXP | 134 | 43 | P4 | 10.1016/j.mtla.2020.100940
25 | Fe41 Co7 Cr15 Mo14 C15 B6 Y2 | bulk metallic glass |  |  | Fracture toughness | EXP | 293 | 2.2 | T1 | 10.1016/j.scriptamat.2013.05.020
26 | Zr41.2 Ti13.8 Cu12.5 Ni10 Be22.5 | bulk metallic glass |  |  | Fracture toughness | EXP | 293 | 55 | T1 | 10.1016/j.scriptamat.2013.05.020
27 | Ni59 Zr20 Ti16 Si2 Sn3 | bulk metallic glass |  |  | Fracture toughness | EXP | 293 | 20 | T1 | 10.1016/j.scriptamat.2013.05.020
28 | (Zr0.25Hf0.25Ta0.25Ti0.25)C | ceramic-metal composites |  |  | Fracture toughness | EM |  | 14.2 | P2 | 10.1007/s11661-020-06034-2
29 | Mo | Unalloyed Mo |  |  | Fracture toughness | EXP | 273 | 13.4 | T8 | 10.1007/s11661-009-9919-9
30 | Mo | Unalloyed Mo |  |  | Fracture toughness | EXP | 298 | 12.6 | T8 | 10.1007/s11661-009-9919-9
31 | W | monilithic |  |  | Fracture toughness | EXP | 296 | 7.829 | F15 | 10.1016/j.actamat.2020.01.012
32 | W97.13 Ni2.01 Fe 0.86 |  |  |  | Fracture toughness | EXP | 296 | 72.511 | F15 | 10.1016/j.actamat.2020.01.012
33 | W92.5 Ni 5.33 Fe 2.19 |  |  |  | Fracture toughness | EXP | 296 | 95.915 | F15 | 10.1016/j.actamat.2020.01.012
34 | W90 Ni 6.78 Fe 2.95 |  |  |  | Fracture toughness | EXP | 296 | 100 | F15 | 10.1016/j.actamat.2020.01.012
35 | W95 Ni 3.48 Fe1.49 |  |  |  | Fracture toughness | EXP | 296 | 110.043 | F15 | 10.1016/j.actamat.2020.01.012
36 | W97.13 Ni2.01 Fe 0.86 |  |  |  | Fracture toughness | EXP | 223 | 39.83 | F15 | 10.1016/j.actamat.2020.01.012
37 | W92.5 Ni 5.33 Fe 2.19 |  |  |  | Fracture toughness | EXP | 223 | 59.149 | F15 | 10.1016/j.actamat.2020.01.012
38 | W95 Ni 3.48 Fe1.49 |  |  |  | Fracture toughness | EXP | 223 | 64.936 | F15 | 10.1016/j.actamat.2020.01.012
39 | Ti Al6 V4 (wt) |  | SLM | test direction matters | Fracture toughness | EXP |  | 16-28 | T5 | 10.1016/j.ijfatigue.2018.08.029
40 | Ti Al6 V4 (wt) |  | SLM+ Stress relieving | test direction matters | Fracture toughness | EXP |  | 28-31 | T5 | 10.1016/j.ijfatigue.2018.08.029
41 | Ti Al6 V4 (wt) |  | SLM + HT | test direction matters | Fracture toughness | EXP |  | 41-49 | T5 | 10.1016/j.ijfatigue.2018.08.029
42 | Ti Al6 V4 (wt) |  | SLM | test direction matters | Fracture toughness | EXP |  | 43-73 | T5 | 10.1016/j.ijfatigue.2018.08.029
43 | Ti Al6 V4 (wt) |  | EBM | test direction matters | Fracture toughness | EXP |  | 68 | T5 | 10.1016/j.ijfatigue.2018.08.029
44 | Ti Al6 V4 (wt) |  | EBM | test direction matters | Fracture toughness | EXP |  | 82-91 | T5 | 10.1016/j.ijfatigue.2018.08.029
45 | Ti Al6 V4 (wt) |  | EBM+HIP | test direction matters | Fracture toughness | EXP |  | 84 | T5 | 10.1016/j.ijfatigue.2018.08.029
46 | Ti Al6 V4 (wt) |  | Sintered |  | Fracture toughness | EXP |  | 44.3 | T6 | 10.1016/j.ijfatigue.2018.08.029
47 | Ti Al6 V4 (wt) |  | HR+HT (equiaxed) |  | Fracture toughness | EXP |  | 36.9 | T6 | 10.1016/j.ijfatigue.2018.08.029
48 | Ti Al6 V4 (wt) |  | HR+HT (bimodal) |  | Fracture toughness | EXP |  | 32.1 | T6 | 10.1016/j.ijfatigue.2018.08.029
49 | Ti Al6 V4 (wt) |  | HR+HT (lamellar) |  | Fracture toughness | EXP |  | 34.3 | T6 | 10.1016/j.ijfatigue.2018.08.029
50 | Ti Al6 V4 (wt) |  | IM (bimodal) |  | Fracture toughness | EXP |  | 64 | T6 | 10.1016/j.ijfatigue.2018.08.029
51 | Ti Al6 V4 (wt) |  | IM (lamellar) |  | Fracture toughness | EXP |  | 100 | T6 | 10.1016/j.ijfatigue.2018.08.029
52 | Nb51 Ti26 Hf4 Cr2 Al2 Si15 | beta+silicide | cast + heat-treated |  | Fracture toughness | EXP | 298 | 13.5 | P10 | 10.1016/S0921-5093(97)00555-8
53 | Nb41 Ti27 Cr8 Al9 Si15 | beta+silicide | extruded + heat-treated |  | Fracture toughness | EXP | 298 | 19.6 | P10 | 10.1016/S0921-5093(97)00555-8
54 | Nb83.5 Si16.5 |  |  |  | Fracture toughness | EXP | 298 | 13 | P10 | 10.1016/S0921-5093(97)00555-8
55 | Nb90 Si10 |  |  |  | Fracture toughness | EXP | 298 | 21 | P10 | 10.1016/S0921-5093(97)00555-8
56 | Nb42.5 Ti42.5 Si15 |  |  |  | Fracture toughness | EXP | 298 | 13 | P10 | 10.1016/S0921-5093(97)00555-8
57 | Nb40 Ti40 Si15 Al5 |  |  |  | Fracture toughness | EXP | 298 | 16 | P11 | 10.1016/S0921-5093(97)00555-8
58 | Fe Ni Co Mo |  |  |  | Fracture toughness | EXP |  | 30 | P180 | 10.1016/j.actamat.2017.06.027
59 | NiAl | monilithic |  |  | Fracture toughness | EXP | 298 | 6,7 | P305 | 10.1016/S1359-6454(96)00124-3
60 | NiAl/Mo |  |  |  | Fracture toughness | EXP | 298 | 17.3 | P308 | 10.1016/S1359-6454(96)00124-3
61 | V |  | boronizing |  | Fracture toughness | EXP |  | 2.28-5 | T1 | 10.1016/j.apsusc.2010.06.013
62 | MoSi |  |  |  | Fracture toughness | EXP | 1673 | 11.5 | P3162 | 10.1111/j.1151-2916.1992.tb04406.x
63 | Al23Cr23Co15Cu8Fe15Ni15 | bcc+fcc |  |  | Fracture toughness | EXP | 298 | 5.2-5.4 | P189 | 10.1016/j.matlet.2014.06.067
64 | AlCrFeNi2Cu | bcc+fcc |  |  | Fracture toughness | EXP | 298 | 40-45 | T2 | 10.1007/s11837-015-1563-9
65 | AlCrFeNi2Cu | bcc+fcc |  |  | Fracture toughness | EXP | 298 | 46-47 | T2 | 10.1007/s11837-015-1563-9
66 | Al0.2CrFeNiTi0.2 | bcc+fcc |  |  | Fracture toughness | EXP | 298 | 32.35 | T2 | 10.1007/s11837-015-1563-9
67 | FeCoNiCrCuTiMoAlSiB0. | bcc+fcc |  |  | Fracture toughness | EXP | 298 | 51 | T2 | 10.1007/s11837-015-1563-9
68 | Al23Cr23Co15Cu8Fe15Ni15 | bcc+fcc |  |  | Fracture toughness | EXP | 298 | 5 | T2 | 10.1007/s11837-015-1563-9
69 | Zr61Ti2Cu25Al12 | bcc+fcc |  |  | Fracture toughness | EXP | 298 | 106 | T2 | 10.1007/s11837-015-1563-9
70 | CoCrFeNiAl0.25Ti0.5 | bcc+fcc+sigma | Sintered and borided |  | Fracture toughness | EXP | 298 | 3.57-4.25 | T3 | 10.1016/j.vacuum.2020.109820
71 | Nb5Si3 |  | Acr melting |  | Fracture toughness | EXP |  | 21 | P168 | 10.1016/j.msea.2003.10.307
72 | Nb Ti40 Si15 Al5 |  |  |  | Fracture toughness | EXP |  | 16.4 | P734 | 10.1557/PROC-460-727
73 | W | polycrystalline |  |  | Fracture toughness | EXP | 298 | 13-15 | P229 | 10.1016/j.jnucmat.2010.03.007
74 | W | single crystal |  |  | Fracture toughness | EXP | 298 | 6-20.2 | P229 | 10.1016/j.jnucmat.2010.03.007
75 | W |  |  |  | Fracture toughness | EXP |  | 8 | P229 | 10.1016/j.jnucmat.2010.03.007
76 | WSi2 |  |  |  | Fracture toughness | EXP | 298 | 3.1,3.7 | T2 | 10.1557/PROC-552-KK6.6.1
77 | MoSI2 |  |  |  | Fracture toughness | EXP | 298 | 2.4, 4.0 | T2 | 10.1557/PROC-552-KK6.6.1

## Sheet2
Processing | Testing | ŒîKth (MPa | m | KIC (MPa | Ref.
| direction | m1/2) |  | m1/2)
SLM | XY |  | 3.37 | 28 | [81]
| XZ |  | 4.17 | 23
| ZX |  | 4.41 | 16
SLM+Stress relieving | XY |  | 5.84 | 28
| XZ |  | 3.24 | 30
| ZX |  | 3.35 | 31
SLM+HT | XY |  | 3.83 | 41
| XZ |  | 3.11 | 49
| ZX |  | 2.94 | 49
SLM | XY | 6.3 | 2.61 | 73 | [86]
| XZ | 5.8 | 2.37 | 70
| YZ | 5.9 | 2.45 | 43
EBM | SL | 3.8 | 2.6 | 68 | [87]
EBM | LT | 5 | 3.5 | 82 | [88]
| SL | 4.8 | 3.85 | 91
EBM+HIP | LT | 5 | 3.1 | 84
| SL | 4.7 | 3.2 | 84