## Sheet1
Metadata
Name: | Arindam Debnath |  | Optional Upload Comments: |  | The composition and phases from table 1 of Senkov/Miracle paper were automatically extracted using tabula
Email: | aqd5773@psu.edu
Direct: | T
HandFetched: | F | phase1+phase2 no space between | process1+process2 no space between | optional information | popular abbreviation or FullPropertyName | ML/EXP/EM/DFT/THM | Absolute Temperature | Base SI Units s/Pa/m/kg | Base SI Units s/Pa/m/kg | Table/Figure/Appendix Supplemental | only DOI, no http etc (if no DOI) Author_Year_ThreeFirstTitleWords
QuickGuide | ElementFraction(space)…
Example | Fe60 Ni20 Cr10 Zr10 | BCC+FCC | HIP+A | none | UTS | EXP | 298 | 750e6 | Pa | T7 | 10.1557/jmr.2018.153 | UTS in lb/in^2 | Temperature in F | Some Notes
| Material |  |  |  | Property |  |  |  |  | Reference |  | Scratch (NOT UPLOADED)
id/nickname | Composition | Structure | Processing | Material Comment | Name | Source | Temperature [K] | Value [SI] | Unit [SI] | Pointer | DOI | Col1 | Col2 | Col3 | Col4 | Col5
0 | MoNbTaW | BCC | [7 empty] | T1 | 10.1557/jmr.2018.153
1 | MoNbTaVW | BCC | [7 empty] | T1 | 10.1557/jmr.2018.153
2 | HfNbTaTiZr | BCC | [7 empty] | T1 | 10.1557/jmr.2018.153
3 | CrMo0.5NbTa0.5TiZr | 2BCC+Laves | [7 empty] | T1 | 10.1557/jmr.2018.153
4 | MoNbTiVZr | BCC | [7 empty] | T1 | 10.1557/jmr.2018.153
5 | MoNbTiZr | BCC | [7 empty] | T1 | 10.1557/jmr.2018.153
6 | MoNbTiV0.25Zr | BCC | [7 empty] | T1 | 10.1557/jmr.2018.153
7 | MoNbTiV0.5Zr | BCC | [7 empty] | T1 | 10.1557/jmr.2018.153
8 | MoNbTiV0.75Zr | BCC | [7 empty] | T1 | 10.1557/jmr.2018.153
9 | MoNbTiV1.25Zr | BCC | [7 empty] | T1 | 10.1557/jmr.2018.153
10 | MoNbTiV1.5Zr | 2BCC | [7 empty] | T1 | 10.1557/jmr.2018.153
11 | NbTaTiV | BCC | [7 empty] | T1 | 10.1557/jmr.2018.153
12 | Al0.25NbTaTiV | BCC | [7 empty] | T1 | 10.1557/jmr.2018.153
13 | Al0.5NbTaTiV | BCC | [7 empty] | T1 | 10.1557/jmr.2018.153
14 | AlNbTaTiV | BCC | [7 empty] | T1 | 10.1557/jmr.2018.153
15 | MoNbTiV2Zr | 2BCC | [7 empty] | T1 | 10.1557/jmr.2018.153
16 | MoNbTiV3Zr | 2BCC | [7 empty] | T1 | 10.1557/jmr.2018.153
17 | NbTiVZr | 2BCC | [7 empty] | T1 | 10.1557/jmr.2018.153
18 | CrNbTiZr | BCC+Laves | [7 empty] | T1 | 10.1557/jmr.2018.153
19 | CrNbTiVZr | BCC+Laves | [7 empty] | T1 | 10.1557/jmr.2018.153
20 | NbTiV2Zr | 3BCC | [7 empty] | T1 | 10.1557/jmr.2018.153
21 | AlMo0.5NbTa0.5TiZr | B2+BCC | [7 empty] | T1 | 10.1557/jmr.2018.153
22 | Al0.25MoNbTiV | BCC | [7 empty] | T1 | 10.1557/jmr.2018.153
23 | Al0.4Hf0.6NbTaTiZr | BCC | [7 empty] | T1 | 10.1557/jmr.2018.153
24 | Al0.5MoNbTiV | BCC | [7 empty] | T1 | 10.1557/jmr.2018.153
25 | Al0.75MoNbTiV | BCC | [7 empty] | T1 | 10.1557/jmr.2018.153
26 | Al1.25MoNbTiV | BCC | [7 empty] | T1 | 10.1557/jmr.2018.153
27 | Al1.5MoNbTiV | BCC | [7 empty] | T1 | 10.1557/jmr.2018.153
28 | AlMoNbTiV | BCC | [7 empty] | T1 | 10.1557/jmr.2018.153
29 | HfNbTiZr | BCC | [7 empty] | T1 | 10.1557/jmr.2018.153
30 | MoNbTiV | BCC | [7 empty] | T1 | 10.1557/jmr.2018.153
31 | (HfNbTaTiVZr)N | BCC | [7 empty] | T1 | 10.1557/jmr.2018.153
32 | Al0.3NbTa0.8Ti1.4V0.2Zr1.3 | BCC | [7 empty] | T1 | 10.1557/jmr.2018.153
33 | Al0.3NbTaTi1.4Zr1.3 | B2+BCC | [7 empty] | T1 | 10.1557/jmr.2018.153
34 | Al0.5CrMoNbSi0.3TiV | BCC+Laves+M5Si3 | [7 empty] | T1 | 10.1557/jmr.2018.153
35 | Al0.5CrMoNbTi | BCC+Laves | [7 empty] | T1 | 10.1557/jmr.2018.153
36 | Al0.5CrMoNbTiV | BCC+Laves | [7 empty] | T1 | 10.1557/jmr.2018.153
37 | Al0.5CrMoNbV | BCC+Laves | [7 empty] | T1 | 10.1557/jmr.2018.153
38 | Al0.5NbTa0.8Ti1.5V0.2Zr | B2+BCC | [7 empty] | T1 | 10.1557/jmr.2018.153
39 | AlNb1.5Ta0.5Ti1.5Zr0.5 | BCC | [7 empty] | T1 | 10.1557/jmr.2018.153
40 | CrHfNbTiZr | BCC+Laves | [7 empty] | T1 | 10.1557/jmr.2018.153
41 | HfNb0.18Ta0.18Ti1.27Zr | BCC+a0 | [7 empty] | T1 | 10.1557/jmr.2018.153
42 | HfNbTiVZr | BCC | [7 empty] | T1 | 10.1557/jmr.2018.153
43 | AlCrMoTiW | BCC+Laves | [7 empty] | T1 | 10.1557/jmr.2018.153
44 | AlNbTiV | BCC | [7 empty] | T1 | 10.1557/jmr.2018.153
45 | HfMoNbTaTiZr | BCC | [7 empty] | T1 | 10.1557/jmr.2018.153
46 | HfMoNbTiZr | BCC | [7 empty] | T1 | 10.1557/jmr.2018.153
47 | MoNbTaTiVW | BCC | [7 empty] | T1 | 10.1557/jmr.2018.153
48 | Al0.3HfNbTaTiZr | BCC | [7 empty] | T1 | 10.1557/jmr.2018.153
49 | Al0.5HfNbTaTiZr | BCC | [7 empty] | T1 | 10.1557/jmr.2018.153
50 | Al0.75HfNbTaTiZr | BCC | [7 empty] | T1 | 10.1557/jmr.2018.153
51 | AlCr0.5NbTiV | BCC | [7 empty] | T1 | 10.1557/jmr.2018.153
52 | AlCr1.5NbTiV | BCC+Laves | [7 empty] | T1 | 10.1557/jmr.2018.153
53 | AlCrNbTiV | BCC+Laves | [7 empty] | T1 | 10.1557/jmr.2018.153
54 | AlHfNbTaTiZr | BCC+BCC | [7 empty] | T1 | 10.1557/jmr.2018.153
55 | Co2Cr0.5Ni2VW0.5 | FCC+L12 | [7 empty] | T1 | 10.1557/jmr.2018.153
56 | Co2CrMo0.5Ni2W0.5 | FCC+L12 | [7 empty] | T1 | 10.1557/jmr.2018.153
57 | Co2Mo0.5NiVW20.5 | FCC+L12 | [7 empty] | T1 | 10.1557/jmr.2018.153
58 | CrMoNbTaVW | BCC+Laves | [7 empty] | T1 | 10.1557/jmr.2018.153
59 | CrMoNbTaVW | BCC | [7 empty] | T1 | 10.1557/jmr.2018.153
60 | HfMoNbTaTiVWZr | 2BCC+Laves+? | [7 empty] | T1 | 10.1557/jmr.2018.153
61 | HfMoNbTaTiVZr | 2BCC | [7 empty] | T1 | 10.1557/jmr.2018.153
62 | HfMoTaTiZr | BCC | [7 empty] | T1 | 10.1557/jmr.2018.153
63 | Mo0.1ZrNbTiV0.3 | BCC | [7 empty] | T1 | 10.1557/jmr.2018.153
64 | Mo0.3NbTiV0.3Zr | BCC | [7 empty] | T1 | 10.1557/jmr.2018.153
65 | Mo0.3NbTiVZr | BCC | [7 empty] | T1 | 10.1557/jmr.2018.153
66 | Mo0.5NbTiVZr | BCC | [7 empty] | T1 | 10.1557/jmr.2018.153
67 | Mo0.5ZrNbTiV0.3 | BCC | [7 empty] | T1 | 10.1557/jmr.2018.153
68 | Mo0.7NbTiV0.3Zr | BCC | [7 empty] | T1 | 10.1557/jmr.2018.153
69 | Mo0.7NbTiVZr | BCC | [7 empty] | T1 | 10.1557/jmr.2018.153
70 | Mo1.3NbTiV0.3Zr | BCC | [7 empty] | T1 | 10.1557/jmr.2018.153
71 | Mo1.3NbTiVZr | BCC | [7 empty] | T1 | 10.1557/jmr.2018.153
72 | Mo1.5NbTiV0.3Zr | BCC | [7 empty] | T1 | 10.1557/jmr.2018.153
73 | Mo1.5NbTiVZr | BCC+Laves | [7 empty] | T1 | 10.1557/jmr.2018.153
74 | Mo1.7NbTiVZr | BCC+Laves | [7 empty] | T1 | 10.1557/jmr.2018.153
75 | Mo2NbTiVZr | BCC+Laves | [7 empty] | T1 | 10.1557/jmr.2018.153
76 | MoNbTiV0.3Zr | BCC | [7 empty] | T1 | 10.1557/jmr.2018.153
77 | NbTiV0.3Zr | BCC | [7 empty] | T1 | 10.1557/jmr.2018.153
78 | AlCrMoNbTi | BCC+Laves+? | [7 empty] | T1 | 10.1557/jmr.2018.153
79 | Hf0.5Mo0.5NbSi0.7TiZr | BCC+M5Si3 | [7 empty] | T1 | 10.1557/jmr.2018.153
80 | Hf0.5Mo0.5NbTiZr | BCC | [7 empty] | T1 | 10.1557/jmr.2018.153
81 | MoNbTaV | BCC | [7 empty] | T1 | 10.1557/jmr.2018.153
82 | C0.1Hf0.5Mo0.5NbTiZr | BCC+MC | [7 empty] | T1 | 10.1557/jmr.2018.153
83 | C0.3Hf0.5Mo0.5NbTiZr | BCC+MC | [7 empty] | T1 | 10.1557/jmr.2018.153
84 | Hf0.5Mo0.5NbSi0.1TiZr | BCC+M5Si3 | [7 empty] | T1 | 10.1557/jmr.2018.153
85 | Hf0.5Mo0.5NbSi0.3TiZr | BCC+M5Si3 | [7 empty] | T1 | 10.1557/jmr.2018.153
86 | Hf0.5Mo0.5NbSi0.5TiZr | BCC+M5Si3 | [7 empty] | T1 | 10.1557/jmr.2018.153
87 | Hf0.5Mo0.5NbSi0.9TiZr | BCC+M5Si3 | [7 empty] | T1 | 10.1557/jmr.2018.153
88 | Hf0.5ZrNb0.5Ta0.5Ti1.5 | BCC | [7 empty] | T1 | 10.1557/jmr.2018.153
89 | HfMo0.25NbTaTiZr | BCC | [7 empty] | T1 | 10.1557/jmr.2018.153
90 | HfMo0.5NbTaTiZr | BCC | [7 empty] | T1 | 10.1557/jmr.2018.153
91 | HfMo0.75NbTaTiZr | BCC | [7 empty] | T1 | 10.1557/jmr.2018.153
92 | HfNbSi0.5TiV | BCC+M5Si3 | [7 empty] | T1 | 10.1557/jmr.2018.153
93 | HfNbSi0.5TiVZr | BCC+Laves+M5Si3 | [7 empty] | T1 | 10.1557/jmr.2018.153
94 | HfNbTaTiVZr | BCC | [7 empty] | T1 | 10.1557/jmr.2018.153
95 | HfNbTaZr | BCC | [7 empty] | T1 | 10.1557/jmr.2018.153
96 | NbTaTiVW | BCC | [7 empty] | T1 | 10.1557/jmr.2018.153
97 | NbTaVW | BCC | [7 empty] | T1 | 10.1557/jmr.2018.153
98 | MoNbTaTiZr | BCC+HCP | [7 empty] | T1 | 10.1557/jmr.2018.153
99 | AlCrMoTaTi | BCC+Laves | [7 empty] | T1 | 10.1557/jmr.2018.153
100 | MoNbTaTiW | BCC | [7 empty] | T1 | 10.1557/jmr.2018.153
101 | Al0.2MoTaTiV | BCC | [7 empty] | T1 | 10.1557/jmr.2018.153
102 | Al0.5CrNbTi2V0.5 | BCC+Laves | [7 empty] | T1 | 10.1557/jmr.2018.153
103 | Al0.6MoTaTiV | BCC | [7 empty] | T1 | 10.1557/jmr.2018.153
104 | AlCrMoSi0.05TaTi | BCC+Laves | [7 empty] | T1 | 10.1557/jmr.2018.153
105 | AlMoTaTiV | BCC | [7 empty] | T1 | 10.1557/jmr.2018.153
106 | AlNbTiVZr | B2+Al3Zr5+Laves | [7 empty] | T1 | 10.1557/jmr.2018.153
107 | AlNbTiVZr0.1 | B2+Al3Zr5 | [7 empty] | T1 | 10.1557/jmr.2018.153
108 | AlNbTiVZr0.25 | B2+Al3Zr5 | [7 empty] | T1 | 10.1557/jmr.2018.153
109 | AlNbTiVZr0.5 | B2+Al3Zr5+Laves | [7 empty] | T1 | 10.1557/jmr.2018.153
110 | AlNbTiVZr1.5 | B2+Al3Zr5+Laves | [7 empty] | T1 | 10.1557/jmr.2018.153
111 | CoCrMoNb | BCC+Laves | [7 empty] | T1 | 10.1557/jmr.2018.153
112 | CoCrMoNbTi | BCC+Laves | [7 empty] | T1 | 10.1557/jmr.2018.153
113 | CoCrMoNbTi0.2 | BCC+Laves | [7 empty] | T1 | 10.1557/jmr.2018.153
114 | CoCrMoNbTi0.4 | BCC | [7 empty] | T1 | 10.1557/jmr.2018.153
115 | CoCrMoNbTi0.5 | BCC+Laves | [7 empty] | T1 | 10.1557/jmr.2018.153
116 | CrMoNbReTaVW | 2BCC | [7 empty] | T1 | 10.1557/jmr.2018.153
117 | CrMoNbTaTiVWZr | BCC | [7 empty] | T1 | 10.1557/jmr.2018.153
118 | CrMoNbTaTiVZr | BCC | [7 empty] | T1 | 10.1557/jmr.2018.153
119 | CrTaTi0.17VW | BCC+Laves | [7 empty] | T1 | 10.1557/jmr.2018.153
120 | CrTaTi0.3VW | BCC+Laves | [7 empty] | T1 | 10.1557/jmr.2018.153
121 | CrTaVW | BCC+Laves | [7 empty] | T1 | 10.1557/jmr.2018.153
122 | HfNb0.6Ti0.8V0.4Zr1.2 | BCC | [7 empty] | T1 | 10.1557/jmr.2018.153
123 | HfMo0.5NbSi0.3TiV0.5 | BCC+M5Si3 | [7 empty] | T1 | 10.1557/jmr.2018.153
124 | HfMo0.5NbSi0.5TiV0.5 | BCC+M5Si3 | [7 empty] | T1 | 10.1557/jmr.2018.153
125 | HfMo0.5NbSi0.7TiV0.5 | BCC+M5Si3 | [7 empty] | T1 | 10.1557/jmr.2018.153
126 | HfMo0.5NbTiV0.5 | BCC | [7 empty] | T1 | 10.1557/jmr.2018.153
127 | HfMoTiWZr | BCC | [7 empty] | T1 | 10.1557/jmr.2018.153
128 | HfTa0.4TiZr | BCC+HCP | [7 empty] | T1 | 10.1557/jmr.2018.153
129 | HfTa0.5TiZr | BCC+HCP | [7 empty] | T1 | 10.1557/jmr.2018.153
130 | HfTa0.6TiZr | BCC+HCP | [7 empty] | T1 | 10.1557/jmr.2018.153
131 | HfTaTiZr | BCC+HCP | [7 empty] | T1 | 10.1557/jmr.2018.153
132 | MoNbTaTiV | BCC | [7 empty] | T1 | 10.1557/jmr.2018.153
133 | MoNbTaTiVZr | BCC | [7 empty] | T1 | 10.1557/jmr.2018.153
134 | MoNbTaV0.4W1.6 | BCC | [7 empty] | T1 | 10.1557/jmr.2018.153
135 | MoNbTaW1.9 | BCC | [7 empty] | T1 | 10.1557/jmr.2018.153
136 | MoNbTiWZr | 2BCC | [7 empty] | T1 | 10.1557/jmr.2018.153
137 | MoTaTiV | BCC | [7 empty] | T1 | 10.1557/jmr.2018.153
138 | MoTaTiVZr | BCC | [7 empty] | T1 | 10.1557/jmr.2018.153
139 | MoTaVW | BCC | [7 empty] | T1 | 10.1557/jmr.2018.153
140 | MoTiVZr | BCC | [7 empty] | T1 | 10.1557/jmr.2018.153
141 | NbTaTiZr | BCC | [7 empty] | T1 | 10.1557/jmr.2018.153
142 | Al0.25NbTaTiZr | B2+BCC | [7 empty] | T1 | 10.1557/jmr.2018.153
143 | Al0.5Mo0.5NbTa0.5TiZr | B2+BCC | [7 empty] | T1 | 10.1557/jmr.2018.153
144 | AlCrMoTi | BCC | [7 empty] | T1 | 10.1557/jmr.2018.153
145 | AlMo0.5NbTa0.5TiZr0.5 | B2 | [7 empty] | T1 | 10.1557/jmr.2018.153
146 | AlMoNbTi | BCC | [7 empty] | T1 | 10.1557/jmr.2018.153
147 | AlNbTa0.5TiZr0.5 | B2 | [7 empty] | T1 | 10.1557/jmr.2018.153
148 | MoNbTaTi0.25W | BCC | [7 empty] | T1 | 10.1557/jmr.2018.153
149 | MoNbTaTi0.5W | BCC | [7 empty] | T1 | 10.1557/jmr.2018.153
150 | MoNbTaTi0.75W | BCC | [7 empty] | T1 | 10.1557/jmr.2018.153